## SS847_848
Superplasticized Dense Concrete |  | Dry Weight - (Using No. 8 Size)
Aggregate | Fine | Coarse | Cement | Micro-Silica | W:CM | Design Yield | Total Weight
Type | Aggregate - lb(kg) | Aggregate - lb(kg) | lb (kg) | lb (kg) | Ratio Max | cubic ft (m3) | cubic yd (m³)
Gravel | 1300 (771) | 1300 (771) | 825 (489) |  | 0.36 | 27.02 (1.00) | 3722 (2208)
Limestone | 1300 (771) | 1315 (780) | 825 (489) |  | 0.36 | 27.02 (1.00) | 3737 (2217)
Slag | 1300 (771) | 1140 (676) | 825 (489) |  | 0.36 | 27.01 (1.00) | 3562 (2113)
Micro-Silica Modified Concrete |  | Dry Weight - (Using No. 8 Size)
Aggregate | Fine | Coarse | Cement | Micro-Silica | W:CM | Design Yield | Total Weight
Type | Aggregate - lb(kg) | Aggregate - lb(kg) | lb (kg) | lb (kg) | Ratio Max | cubic ft (m3) | cubic yd (m³)
Gravel | 1355 (804) | 1355 (804) | 700 (415) | 50 (30) | 0.36 | 26.99 (1.00) | 3730 (2213)
Limestone | 1355 (804) | 1370 (813) | 700 (415) | 50 (30) | 0.36 | 26.99 (1.00) | 3745 (2222)
Slag | 1355 (804) | 1190 (706) | 700 (415) | 50 (30) | 0.36 | 26.99 (1.00) | 3565 (2115)