## C
Class C |  | (Using No. 57 or 67 Size)
Aggregate | Fine | Coarse | Cement |  | W:CM | Design Yield | Total Weight
Type | Aggregate - lb(kg) | Aggregate - lb(kg) | lb (kg) |  | Ratio Max | cubic ft (m3) | cubic yd (m³)
Gravel | 1150 (682) | 1720 (1020) | 600 (356) |  | 0.5 | 27.04 (1.00) | 3770 (2237)
Limestone | 1270 (753) | 1610 (955) | 600 (356) |  | 0.5 | 26.98 (1.00) | 3780 (2243)
Slag | 1330 (789) | 1340 (795) | 600 (356) |  | 0.5 | 26.95 (1.00) | 3570 (2218)
Class C opt 1 |  | (Using No. 57 or 67 Size)
Aggregate | Fine | Coarse | Cement | Fly Ash | W:CM | Design Yield | Total Weight
Type | Aggregate - lb(kg) | Aggregate - lb(kg) | lb (kg) | lb (kg) | Ratio Max | cubic ft (m3) | cubic yd (m³)
Gravel | 1140 (676) | 1700 (1009) | 510 (303) | 90 (53) | 0.5 | 27.02 (1.00) | 3740 (2219)
Limestone | 1260 (748) | 1595 (946) | 510 (303) | 90 (53) | 0.5 | 27.00 (1.00) | 3755 (2228)
Slag | 1320 (783) | 1330 (789) | 510 (303) | 90 (53) | 0.5 | 26.99 (1.00) | 3550 (2106)
Class C opt 2 |  | (Using No. 57 or 67 Size)
Aggregate | Fine | Coarse | Cement |  | W:CM | Design Yield | Total Weight
Type | Aggregate - lb(kg) | Aggregate - lb(kg) | lb (kg) |  | Ratio Max | cubic ft (m3) | cubic yd (m³)
Gravel | 1190 (706) | 1780 (1056) | 550 (326) |  | 0.5 | 26.99 (1.00) | 3795 (2251)
Limestone | 1320 (783) | 1670 (991) | 550 (326) |  | 0.5 | 27.00 (1.00) | 3815 (2263)
Slag | 1385 (822) | 1395 (828) | 550 (326) |  | 0.5 | 27.02 (1.00) | 3605 (2138)
Class C opt 3 |  | (Using No. 57 or 67 Size)
Aggregate | Fine | Coarse | Cement | GGBFS | W:CM | Design Yield | Total Weight
Type | Aggregate - lb(kg) | Aggregate - lb(kg) | lb (kg) | lb (kg) | Ratio Max | cubic ft (m3) | cubic yd (m³)
Gravel | 1185 (703) | 1775 (1053) | 385 (228) | 165 (98) | 0.5 | 27.00 (1.00) | 3785 (2246)
Limestone | 1310 (777) | 1670 (991) | 385 (228) | 165 (98) | 0.5 | 27.01 (1.00) | 3805 (2257)
Slag | 1385 (822) | 1385 (822) | 385 (228) | 165 (98) | 0.5 | 27.02 (1.00) | 3595 (2133)