## Cw8s
Class C w/8's |  | (Using No. 7, 78 or 8 Size)
Aggregate | Fine | Coarse | Cement |  | W:CM | Design Yield | Total Weight
Type | Aggregate - lb(kg) | Aggregate - lb(kg) | Content - lb(kg) |  | Ratio Max | cubic fteet (m3) | cubic yard (m³)
Gravel | 1320 (783) | 1460 (866) | 600 (356) |  | 0.5 | 27.02 (1.00) | 3680 (2183)
Limestone | 1380 (819) | 1410 (837) | 600 (356) |  | 0.5 | 26.99 (1.00) | 3690 (2189)
Class C opt 1 w/8's |  | (Using No. 7, 78 or 8 Size)
Aggregate | Fine | Coarse | Cement | Fly Ash | W:CM | Design Yield | Total Weight
Type | Aggregate - lb(kg) | Aggregate - lb(kg) | Content - lb(kg) | Content - lb(kg) | Ratio Max | cubic fteet (m3) | cubic yard (m³)
Gravel | 1310 (777) | 1440 (854) | 510 (303) | 90 (53) | 0.5 | 27.01 (1.00) | 3650 (2165)
Limestone | 1350 (801) | 1410 (837) | 510 (303) | 90 (53) | 0.5 | 26.97 (1.00) | 3660 (2171)
Class C opt 2 w/8's |  | (Using No. 7, 78 or 8 Size)
Aggregate | Fine | Coarse | Cement |  | W:CM | Design Yield | Total Weight
Type | Aggregate - lb(kg) | Aggregate - lb(kg) | Content - lb(kg) |  | Ratio Max | cubic fteet (m3) | cubic yard (m³)
Gravel | 1370 (813) | 1510 (896) | 550 (326) |  | 0.5 | 27.01 (1.00) | 3705 (2198)
Limestone | 1420 (842) | 1480 (878) | 550 (326) |  | 0.5 | 27.00 (1.00) | 3725 (2210)
Class C opt 3 w/8's |  | (Using No. 7, 78 or 8 Size)
Aggregate | Fine | Coarse | Cement | GGBFS | W:CM | Design Yield | Total Weight
Type | Aggregate - lb(kg) | Aggregate - lb(kg) | Content - lb(kg) | Content - lb(kg) | Ratio Max | cubic fteet (m3) | cubic yard (m³)
Gravel | 1370 (813) | 1500 (890) | 385 (228) | 165 (98) | 0.5 | 26.99 (1.00) | 3695 (2192)
Limestone | 1410 (837) | 1480 (878) | 385 (228) | 165 (98) | 0.5 | 27.01 (1.00) | 3715 (2204)