## F
Class F |  | (Using No. 57 or 67 Size)
Aggregate | Fine | Coarse | Cement |  | W:CM | Design Yield | Total Weight
Type | Aggregate - lb(kg) | Aggregate - lb(kg) | lb (kg) |  | Ratio Max | cubic ft (m3) | cubic yd (m³)
Gravel | 1270(753) | 1810 (1074) | 470 (279) |  | 0.55 | 26.99 (1.00) | 3809 (2260)
Limestone | 1360 (807) | 1750 (1038) | 470 (279) |  | 0.55 | 27.06 (1.00) | 3839 (2278)
Slag | 1390 (825) | 1480 (878) | 470 (279) |  | 0.55 | 26.97 (1.00) | 3599 (2135)
Class F opt 1 |  | (Using No. 57 or 67 Size)
Aggregate | Fine | Coarse | Cement | Fly Ash | W:CM | Design Yield | Total Weight
Type | Aggregate - lb(kg) | Aggregate - lb(kg) | lb (kg) | lb (kg) | Ratio Max | cubic ft (m3) | cubic yd (m³)
Gravel | 1260 (748) | 1800 (1068) | 400 (237) | 70 (42) | 0.55 | 27.00 (1.00) | 3789 (2248)
Limestone | 1350 (801) | 1730 (1026) | 400 (237) | 70 (42) | 0.55 | 27.00 (1.00) | 3809 (2260)
Slag | 1380 (819) | 1475 (875) | 400 (237) | 70 (42) | 0.55 | 27.00 (1.00) | 3584 (2126)
Class F opt 2 |  | (Using No. 57 or 67 Size)
Aggregate | Fine | Coarse | Cement |  | W:CM | Design Yield | Total Weight
Type | Aggregate - lb(kg) | Aggregate - lb(kg) | lb (kg) |  | Ratio Max | cubic ft (m3) | cubic yd (m³)
Gravel | 1315 (780) | 1880 (1115) | 420 (249) |  | 0.55 | 27.00 (1.00) | 3846 (2282)
Limestone | 1410 (837) | 1810 (1074) | 420 (249) |  | 0.55 | 27.03 (1.00) | 3871 (2297)
Slag | 1440 (854) | 1540 (914) | 420 (249) |  | 0.55 | 27.00 (1.00) | 3631 (2154)
Class F opt 3 |  | (Using No. 57 or 67 Size)
Aggregate | Fine | Coarse | Cement | GGBFS | W:CM | Design Yield | Total Weight
Type | Aggregate - lb(kg) | Aggregate - lb(kg) | lb (kg) | lb (kg) | Ratio Max | cubic ft (m3) | cubic yd (m³)
Gravel | 1320 (783) | 1870 (1109) | 294 (174) | 126 (75) | 0.55 | 27.03 (1.00) | 3841 (2279)
Limestone | 1400 (831) | 1810 (1074) | 294 (174) | 126 (75) | 0.55 | 27.02 (1.00) | 3861 (2291)
Slag | 1440 (854) | 1535 (911) | 294 (174) | 126 (75) | 0.55 | 27.02 (1.00) | 3626 (2151)