## HPC
HP1 (fly ash) |  | (Using No. 8 Size) |  | Air Content 7% ± 2% - 8" max. slump
Aggregate | Fine | Coarse | Cement | Fly Ash |  | W:CM | Design Yield | Total Weight
Type | Aggregate - lb(kg) | Aggregate - lb(kg) | Content - lb(kg) | Content - lb(kg) |  | Ratio Max | cubic ft (m3) | cubic yd (m³)
Gravel | 1310 (777) | 1470 (872) | 530 (314) | 170 (101) |  | 0.38 | 27.04 (1.00) | 3746 (2222)
Limestone | 1310 (777) | 1480 (878) | 530 (314) | 170 (101) |  | 0.38 | 27.00 (1.00) | 3756 (2228)
Slag | 1310 (777) | 1290 (765) | 530 (314) | 170 (101) |  | 0.38 | 27.03 (1.00) | 3566 (2116)
HP2 ( ggbfs) |  | (Using No. 8 Size) |  | Air Content 7% ± 2% - 8" max. slump
Aggregate | Fine | Coarse | Cement | GGBFS |  | W:CM | Design Yield | Total Weight
Type | Aggregate - lb(kg) | Aggregate - lb(kg) | Content - lb(kg) | Content - lb(kg) |  | Ratio Max | cubic ft (m3) | cubic yd (m³)
Gravel | 1330 (789) | 1480 (878) | 490 (291) | 210 (125) |  | 0.38 | 26.99 (1.00) | 3776 (2240)
Limestone | 1335 (792) | 1495 (887) | 490 (291) | 210 (125) |  | 0.38 | 27.01 (1.00) | 3796 (2252)
Slag | 1335 (792) | 1295 (768) | 490 (291) | 210 (125) |  | 0.38 | 27.00 (1.00) | 3596 (2116)
HP3 (fly ash + micro-silica) |  | (Using No. 8 Size) |  | Air Content 7% ± 2% - 8" max. slump
Aggregate | Fine | Coarse | Cement | Fly Ash | Micro-Silica | W:CM | Design Yield | Total Weight
Type | Aggregate - lb(kg) | Aggregate - lb(kg) | Content - lb(kg) | Content - lb(kg) | Content - lb(kg) | Ratio Max | cubic ft (m3) | cubic yd (m³)
Gravel | 1340 (795) | 1460 (866) | 480 (285) | 150 (89) | 30 (18) | 0.4 | 27.01 (1.00) | 3724 (2209)
Limestone | 1350 (801) | 1480 (878) | 480 (285) | 150 (89) | 30 (18) | 0.4 | 27.03 (1.00) | 3754 (2227)
Slag | 1340 (795) | 1290 (765) | 480 (285) | 150 (89) | 30 (18) | 0.4 | 27.01 (1.00) | 3554 (2109)
HP3 (blended cement + fly ash) |  | (Using No. 8 Size) |  | Air Content 7% ± 2% - 8" max. slump
Aggregate | Fine | Coarse | BlendedCement | Fly Ash | Micro-Silica | W:CM | Design Yield | Total Weight
Type | Aggregate - lb(kg) | Aggregate - lb(kg) | Content - lb(kg) | Content - lb(kg) | Content - lb(kg) | Ratio Max | cubic ft (m3) | cubic yd (m³)
Gravel | 1340 (795) | 1460 (866) | 510 (303) | 150 (89) | 0 (0) | 0.4 | 26.95 (1.00) | 3724 (2209)
Limestone | 1350 (801) | 1480 (878) | 510 (303) | 150 (89) | 0 (0) | 0.4 | 27.03 (1.00) | 3754 (2227)
Slag | 1340 (795) | 1290 (765) | 510 (303) | 150 (89) | 0 (0) | 0.4 | 27.01 (1.00) | 3554 (2109)
HP4 (ggbfs + micro-silica) |  | (Using No. 8 Size) |  | Air Content 7% ± 2% - 8" max. slump
Aggregate | Fine | Coarse | Cement | GGBFS | Micro-Silica | W:CM | Design Yield | Total Weight
Type | Aggregate - lb(kg) | Aggregate - lb(kg) | Content - lb(kg) | Content - lb(kg) | Content - lb(kg) | Ratio Max | cubic ft (m3) | cubic yd (m³)
Gravel | 1370 (813) | 1475 (875) | 440 (261) | 190 (113) | 30 (18) | 0.4 | 27.03 (1.00) | 3769 (2235)
Limestone | 1370 (813) | 1490 (884) | 440 (261) | 190 (113) | 30 (18) | 0.4 | 27.02 (1.00) | 3784 (2244)
Slag | 1370 (813) | 1290 (765) | 440 (261) | 190 (113) | 30 (18) | 0.4 | 27.00 (1.00) | 3584 (2126)
HP4 (blended cement + ggbfs) |  | (Using No. 8 Size) |  | Air Content 7% ± 2% - 8" max. slump
Aggregate | Fine | Coarse | BlendedCement | GGBFS | Micro-Silica | W:CM | Design Yield | Total Weight
Type | Aggregate - lb(kg) | Aggregate - lb(kg) | Content - lb(kg) | Content - lb(kg) | Content - lb(kg) | Ratio Max | cubic ft (m3) | cubic yd (m³)
Gravel | 1370 (813) | 1475 (875) | 470 (279) | 190 (113) | 0 (0) | 0.4 | 27.03 (1.00) | 3769 (2235)
Limestone | 1370 (813) | 1490 (884) | 470 (279) | 190 (113) | 0 (0) | 0.4 | 27.02 (1.00) | 3784 (2244)
Slag | 1370 (813) | 1290 (765) | 470 (279) | 190 (113) | 0 (0) | 0.4 | 27.00 (1.00) | 3584 (2126)