## S
Class S |  | (Using No. 57 or 67 Size)
Aggregate | Fine | Coarse | Cement |  | W:CM | Design Yield | Total Weight
Type | Aggregate - lb(kg) | Aggregate - lb(kg) | lb (kg) |  | Ratio Max | cubic ft (m3) | cubic yd (m³)
Gravel | 1070 (635) | 1660 (985) | 715 (424) |  | 0.44 | 27.00 (1.00) | 3760 (2231)
Limestone | 1240 (736) | 1510 (896) | 715 (424) |  | 0.44 | 27.02 (1.00) | 3780 (2243)
Slag | 1235 (733) | 1320 (783) | 715 (424) |  | 0.44 | 27.02 (1.00) | 3585 (2127)
Class S opt 1 |  | (Using No. 57 or 67 Size)
Aggregate | Fine | Coarse | Cement | Fly Ash | W:CM | Design Yield | Total Weight
Type | Aggregate - lb(kg) | Aggregate - lb(kg) | lb (kg) | lb (kg) | Ratio Max | cubic ft (m3) | cubic yd (m³)
Gravel | 1060 (629) | 1640 (973) | 608 (361) | 107 (63) | 0.44 | 27.02 (1.00) | 3730 (2213)
Limestone | 1230 (730) | 1490 (884) | 608 (361) | 107 (63) | 0.44 | 27.03 (1.00) | 3750 (2225)
Slag | 1220 (724) | 1300 (771) | 608 (361) | 107 (63) | 0.44 | 27.02 (1.00) | 3550 (2106)
Class S opt 2 |  | (Using No. 57 or 67 Size)
Aggregate | Fine | Coarse | Cement |  | W:CM | Design Yield | Total Weight
Type | Aggregate - lb(kg) | Aggregate - lb(kg) | lb (kg) |  | Ratio Max | cubic ft (m3) | cubic yd (m³)
Gravel | 1120 (664) | 1710 (1015) | 665 (395) |  | 0.44 | 27.00 (1.00) | 3788 (2247)
Limestone | 1290 (765) | 1560 (926) | 665 (395) |  | 0.44 | 27.02 (1.00) | 3808 (2259)
Slag | 1270 (753) | 1370 (813) | 665 (395) |  | 0.44 | 27.01 (1.00) | 3598 (2135)
Class S opt 3 |  | (Using No. 57 or 67 Size)
Aggregate | Fine | Coarse | Cement | GGBFS | W:CM | Design Yield | Total Weight
Type | Aggregate - lb(kg) | Aggregate - lb(kg) | lb (kg) | lb (kg) | Ratio Max | cubic ft (m3) | cubic yd (m³)
Gravel | 1105 (656) | 1715 (1017) | 465 (276) | 200 (119) | 0.44 | 27.00 (1.00) | 3778 (2241)
Limestone | 1280 (759) | 1555 (923) | 465 (276) | 200 (119) | 0.44 | 27.02 (1.00) | 3793 (2250)
Slag | 1270 (753) | 1360 (807) | 465 (276) | 200 (119) | 0.44 | 27.02 (1.00) | 3588 (2129)