## TE45Revised
Name |  |  |  |  | Date | [9 empty] | Alt. ID
PLN |  |  |  |  | Sample Date | [9 empty] | JMF
Sample ID |  |  |  |  | ContID | [8 empty] | Co/Rt/Sec
Location |  |  |  |  | Project No.(Part Code)
Producer/Supplier |  |  |  |  | Item No | [9 empty] | SFN
Sample Type / Acceptance Method |  |  |  |  | Item Desc
Total Cubic Yards Delivered:
Material Code |  |  |  |  | Bridge No
Inspector Name:
Field Unit Weight Calculation Example | [9 empty] | Yield Calculation Example
Weight of Bucket, We (empty) |  |  | 7.63 | pounds |  | Field Unit Weight Calculation |  |  |  | Total Batch Weight= |  | 3862 | lb.
Weight of Bucket, Wf (full) |  |  | 43.25 | pounds |  | (Wf - We)*Pf= |  |  |  | Yield* (ft3)= |  | Total Batch Weight (lb) |  |  |  |  | = | 26.83719 |  | ft3
Air Pot Factor, Pf |  |  | 4.04 |  |  |  | 143.9048 |  | lb/ft3 |  |  | Field Unit Weight (lb/ft3)
*Calculated value should be between 26.73 and 27.27 for compliance.
TRUCK INFORMATION
Truck Number |  | 25
Ticket # |  | 2542
Time Batched |  | 9:30
Time Discharge Completed |  | 11:20
Rejected? (Y/N) |  | N
TICKET BATCHING INFORMATION
1 | Lot # | 1
2 | Sublot # | a
3 | Cylinders/Beams? | C
4 | Cylinder/Beam ID | 1a/1b/1c
5 | Field Cure (FC), QC (C), QA (T)? | T
6 | Concrete Temp. (°F) | 70
7 | Air Content (%) | 4.5
8 | Slump (in.) | 4
9 | (Wf-We) (lb) | 35.62
10 | Air Pot Factor, Pf | 4.04
Measurements for Cementitious, Aggregates, and Water are in pounds. Admixtures are in ounces.
|  | Total Wt. |  | 1 yd3 Wt. |  |  |  | Total Wt. |  | 1 yd3 Wt. | Total Wt. |  | 1 yd3 Wt. |  |  | Total Wt. |  |  | 1 yd3 Wt.
11 | Truck yd3 | 10
12 | Cement | 4000 |  | 400
13 | Fly Ash | 1500 |  | 150
14 | GGBFS | 750 |  | 75
15 | Microsilica
|  | Coarse Agg. 1 Free Moisture (%) |  | 0.75% |  |  |  | Coarse Agg. 2 Free Moisture (%) |  | 0.65% | Fine Agg. 1 Free Moisture (%) |  | 1.5% |  |  | Fine Agg. 2 Free Moisture (%) |  |  | 0.75%
16 | Coarse Agg. 1 | 13000 |  | 1300
17 | Coarse Agg. 1 SSD | 12902.5 |  | 1290.25
18 | Coarse Agg. 2 | 4400 |  | 440
19 | Coarse Agg. 2 SSD | 4371.4 |  | 437.14
20 | Fine Agg. 1 | 11400 |  | 1140
21 | Fine Agg. 1 SSD | 11229 |  | 1122.9
22 | Fine Agg. 2 | 500 |  | 50
23 | Fine Agg. 2 SSD | 496.25 |  | 49.625
24 | Water From Aggregate (lb) | 300.85 |  | 30.085
25 | Metered Water (Gal*8.33) | 3100 |  | 310
26 | Water Added on Site (Gal*8.33)
27 | Total Water (Gal*8.33) | 3400.85 |  | 340.085
28 | w/cm Ratio | 0.544
|  | Total oz. |  | oz./yd3 |  |  |  | Total oz. |  | oz./yd3 | Total oz. |  | oz./yd3 |  |  | Total oz. |  |  | oz./yd3
29 | AEA Admix | 120 |  | 12
30 | Admix 1 | 100 |  | 10
31 | Admix 2 | 750 |  | 75
32 | Admix 3
33 | Admix 4
34 | Batch Wt. (lb) | 38950.85 |  | 3895.085
35 | Unit Wt. (lb/ft3) | 143.9048
36 | Yield (ft3) | 27.0671

## TE45Revised Backside
CEMENTITIOUS MATERIALS | [6 empty] | ADMIXTURES
Material |  | P/S Code | Company/Location |  |  |  | Type |  | Company |  | Brand Name |  | oz/Batch | oz./yd3 | oz/cwt
Cement | [6 empty] | AEA
Fly Ash | [6 empty] | A/D
GGBFS | [6 empty] | B
Microsilica | [6 empty] | C/E
F/G
TRUCK INFORMATION
Truck Number
Ticket #
Time Batched
Time Discharge Completed
Rejected? (Y/N)
TICKET BATCHING INFORMATION
1 | Lot #
2 | Sublot #
3 | Cylinders/Beams?
4 | Cylinder/Beam ID
5 | Field Cure (FC), QC (C), QA (T)?
6 | Concrete Temp. (°F)
7 | Air Content (%)
8 | Slump (in.)
9 | (Wf-We) (lb)
10 | Air Pot Factor, Pf
Measurements for Cementitious, Aggregates, and Water are in pounds. Admixtures are in ounces.
|  | Total Wt. | 1 yd3 Wt. |  | Total Wt. | 1 yd3 Wt. |  | Total Wt. |  | 1 yd3 Wt. |  | Total Wt. |  | 1 yd3 Wt.
11 | Truck yd3
12 | Cement
13 | Fly Ash
14 | GGBFS
15 | Microsilica
|  | Coarse Agg. 1 Free Moisture (%) | 0.75% |  | Coarse Agg. 2 Free Moisture (%) | 0.65% |  | Fine Agg. 1 Free Moisture (%) |  | 1.25% |  | Fine Agg. 2 Free Moisture (%) |  | 0%
16 | Coarse Agg. 1
17 | Coarse Agg. 1 SSD
18 | Coarse Agg. 2
19 | Coarse Agg. 2 SSD
20 | Fine Agg. 1
21 | Fine Agg. 1 SSD
22 | Fine Agg. 2
23 | Fine Agg. 2 SSD
24 | Water From Aggregate (lb)
25 | Batch Water (Gal*8.33)
26 | Water Added on Site (Gal*8.33)
27 | Total Water (Gal*8.33)
28 | w/cm Ratio
|  | Total oz. | oz./yd3 |  | Total oz. | oz./yd3 |  | Total oz. |  | oz./yd3 |  | Total oz. |  | oz./yd3
29 | AEA Admix
30 | Admix 1
31 | Admix 2
32 | Admix 3
33 | Admix 4
34 | Batch Wt. (lb)
35 | Unit Wt. (lb/ft3)
36 | Yield (ft3)
COMMENTS