## Sheet1
CA-S-4 | Superstructure Concrete Pre-Pour Meeting |  |  | Date:
CONTID |  | ALT ID | Cty-Rte-Sec
SFN: |  | Location: |  | Time:
Present:
CA-S-4 High Performance Concrete Pre-Pour Meeting - 3/3
PLAN AND SPECIFICATION REVIEW:
Approved Portland Cement Concrete Job Mix Formula per Supplement 1126
Concrete Supplier(Plant Location)
Minimum Cementitious Content 520 lbs. or as per plan
Pozzolan materials may not exceed 50% of cementitious content by weight
Maximum Content of Fly Ash 25%
Maximum Content of GGBF Slag 30%
Maximum Content of Micro-Silica 10%
Water Cement Ratio
Well-Graded Aggregate (Zone II on Coarseness Factor Chart)
Fine aggregate according to Item 703.02
Admixtures, Type, Dosage rate
Strength (psi)
For QC/QA Concrete:
-Quality Control Plan (QCP) submitted to Engineer 10 days before placement, according to Item 455
AMRL Accredited Laboratory for testing strength samples
Name of responsible Contractor person for compliance with QCP
Names of ACI certified technicians to perform concrete sampling and testing
Sampling location and manpower
Calibration records of test equipment
Forms for reporting QC test results to Engineer
Description of material control methods at Concrete Source
Division of QC Concrete into lots and sublots
Lot, same class of concrete
Sublot, not more than 50 cubic yards, at least 3 sublots in a lot
Description of methods of curing, transporting, testing and reporting results of QC to Engineer
CA-S-4 Superstructure Concrete Pre-Pour Meeting - 2/5
PLAN AND SPECIFICATION REVIEW: (continued)
Procedures for Cold Weather Concrete
- Heat forms, reinforcing steel to greater than 32ºF
- Heat water or aggregate in concrete to obtain 50 to 70 ºF range during placement
- Maintain concrete surface temperature between 50 and 100 ºF for 5 days
- High-Low Thermometers
Procedures for Hot Weather Concrete
- Maintain concrete mix temperature of 95 degrees or below by using ice, etc.
- Maximum allowable ambient air temperature is 85 º F
- Set retarding admixtures Type B or D if concrete temperature above 75 ºF.
‒ Surface evaporation rate must be equal to or less than 0.1 pound per square foot per hour DURING the pour as determined and documented by the contractor
CONCRETE PLANT:
_ Batch plant and concrete trucks approved by ODOT
_ Certification of Performance attesting to the accuracy of the weighing and measuring devices from
- National Ready Mixed Concrete Association
- A Sealer of Weights and Measures
- A Scale servicing Company
‒ Aggregate stockpile maintained at Surface Saturated Dry moisture content
_ Aggregate Stockpile watering process stopped 24 hours before batching concrete with the aggregate -
_ Aggregate Moisture Content test results
‒ Batching to begin at _____________
‒ Expel all water from the mixers before loading / reloading (especially important for micro-silica mixes)
‒ Dissolvable micro-silica bags are not allowed
‒ A slow ribbon feed of cement is required
‒ Mix 5 minutes at plant
‒ Pour consists of approximately _____________ C.Y.
‒ Time between trucks _____________ minutes
‒ Pour _____________ cy./hr.
‒ Radio communication with plant for mix design changes
‒ Haul distance: _____________ minutes
TIME AND LOCATION OF POUR:
‒ Date: __________________ Time:__________________
‒ Pour to begin on __________________ side and commence on the __________________ side
‒ Location of placement equipment, concrete truck ingress and egress, wash out location, wet burlap storage, source for water cure
‒ Lighting plan if at night
CA-S-4 Superstructure Concrete Pre-Pour Meeting - 3/5
DRY RUN:
‒ Check height of rail over enddams at all four corners - *Equal heights for left rear and forward and for right rear and forward
‒ Check any change in cross-slope and discuss method of performance
_ For structures on a skew, orient finishing machine according to 511.16
– Confirm appropriate depth of roller fins
– Check reinforcing steel clearances
-Record Deck Thickness readings on CA-S-22 Form
-Verify vibration frequencies on finishing machine,(frequency of 1500 to 5000 impulses per minute)
QUALITY CONTROL:
- Quality Control testing for Air Content
- Test at least first 3 loads
- Ensure Air content within 6 ± 2% parameters
- Quality Control testing for Slump
- Nominal Slump is 2 to 4 inches which may be increased to 6 inches with Type F or G chemical admixture
- Maximum Slump is 5 inches which may be increased to 7 inches with Type F or G chemical admixture
- One set of three 4x8 inch QC Compressive Strength Cylinders per sublot
- For removal of forms and loading,
- Use field cured cylinders,
- or field cured beams,
- or maturity curve, (must be submitted with QCP according to Supplement 1098)
- Name of responsible Contractor person for reporting test results within 1 day to Engineer
- Methods for curing, transporting, testing and reporting test results of QC compressive strength specimens to Engineer within 5 days of testing
CA-S-4 Superstructure Concrete Pre-Pour Meeting - 4/5
No rain to be forecasted during placement; if rain occurs, operations cease
‒ Mix no. _____________
‒ Proportioning and batching changes are contractor’s responsibility
‒ W/C max = 0.50, based on total cementitious material
‒ Maximum slump =5 inches, 7 inches if admixture conforming to 705.12, Type F or G is added
‒ Air 6% ± 2
‒ Flyash, per 701.11
_ Ground Granulated Blast Furnace Slag, per 701.10
‒ Any admixtures added at the jobsite shall be mixed a minimum of 5 minutes
- Air and slump tests are to be taken at point of placement
‒ Discharge time = 90 minutes
– No “balling” of mix, if balling occurs load will be rejected and mixing process revised
CONTRACTOR’S OPERATION
- Equipment for delivering, placing, consolidating, finishing, texturing, and curing concrete
- Concrete pump(s), conveyor, “slick line”, crane buckets
- Finishing machine, vibrators with frequency of 4500 impulses per minute
- Work bridges, floats, brooms, pre-soaked burlap, visqueen, soaker hoses, water truck
‒ Tools
* broom finish
* vibrating pan or rollers
* straightedge
* presoaked burlap
* plastic for bad weather protection
* extra vibrator
CA-S-4 Superstructure Concrete Pre-Pour Meeting - 5/5
‒ Concrete Placement
* wet deck continuously in front of placement
* place plastic sheeting to avoid deck contamination
* straightedge checking at bulkheads and enddams
* need 2 walk-bridges (1 for finishers and 1 for burlap)
* smooth finish along curbs and/or parapets only
* wet burlap shall follow as close as possible to deck overlay
PROJECT QUALITYASSURANCE INSPECTION
* at least 10% of Contractor’s Quality Control tests
* Air, ±1% of Contractor’s results
* Slump, , ±1inch of Contractor’s results
* Six 4x8 inch Cylinders made for each sample.
* documenting any added materials
* check batch tickets
* time from start to discharge
* insuring 5 minute mixing time if materials added
* documenting test results
* fill out CA-S-1
‒ 1 Placement Inspector __________________________
* make depth checks
* make reinforcing steel depth checks
* insure curing is placed ASAP
MISCELLANEOUS
‒ Traffic Control
‒ 7 day water cure: 1 layer of burlap with continuous water covered with plastic sheeting,
- apply membrane cure as per 511.14 method (b) within 12 hours of burlap removal
‒ Prior to opening to traffic, check top and bottom for cracks and, if necessary, reseal from the top
‒ Can open to traffic after membrane cure is applied, unless between October 15 and March 30, then must wait 30 days
– Seal joints with HMWM
– Re-apply membrane cure after grooving, unless concrete is older than 30 days