## Inspection Checklist
Ohio Department of Transportation, Division of Construction | [7 empty] | Y
Inspection Quality Checklist | [7 empty] | N
520 Pneumatically Placed Mortar
Header Section |  |  |  |  | Number of Non-Conforming Attributes: | 0
Name: |  | Date Inspected: |  | AltID:
PLN: |  | ContID:
Item No: |  | Project No. (Part Code):
Item Desc:
Location:
Checklist Section
Inspected? | Attribute Inspected | Citation | Inspection Location / Station / Offset | Photo? | Comments / Observations / Measurements | Conforms? (Y / N)
General
| As Per Plan, Miscellaneous, and Special items. In addition to the requirements listed below, do the special “As Per Plan” characteristics conform to the contract documents? Provide a comment describing what was inspected. | Plan |  |  | Required |  | 0
| No applicable Attribute for the Pay Item is listed. Provide a comment describing what was inspected. | Plan |  |  | Required |  | 0
Materials / Equipment | [6 empty] | 0
| Did the Contractor use reinforcing steel according to 509, and welded wire fabric to 709.10 or 709.12.? | 520.03 |  |  |  |  | 0
| Did the Contractor use mortar consisting of 3 parts fine aggregate per 703.02, 703.03, and one part Portland cement per 701.01 through 701.05 and 701.09, by volume? | 520.03 / 520.07 |  |  |  |  | 0
| Did Contractor have a drum mixer, compressor and cement gun capable of at least 35 psi pneumatic pressure at the mixing nozzle? | 520.03 |  |  |  |  | 0
Pre-Construction Testing | [6 empty] | 0
| Before the start of placing any mortar, did Contractor perform a preconstruction test to verify the operation of the equipment, to confirm the application crew’s capability, and to ensure the pneumatically placed mortar will be of acceptable quality? | 520.09 |  |  |  |  | 0
| Did Contractor pneumatically place mortar in the unreinforced and reinforced test panels? | 520.09 |  |  |  |  | 0
| Were three cores taken from the test panel and did the compressive strengths reach at least 3200 psi at 7 days and 4200 psi at 28 days? | 520.09 |  |  |  |  | 0
| Were the test panels free of hollow areas and sand pockets, and the mortar well bonded to the reinforcement when examined after breaking the panels? | 520.09 |  |  |  |  | 0
Construction | [6 empty] | 0
| Was a hammer used to sound surfaces and unsound areas marked for removal? | 520.03 |  |  |  |  | 0
| Did the Contractor remove all loose and disintegrated concrete from the areas to be repaired plus 1/4 inch to expose a sound concrete surface? | 520.03 |  |  |  |  | 0
| Did the Contractor provide patch depths of at least 3/4 inches for top horizontal surfaces and the patch depths of at least 1 1/2 inches for other surfaces? Document the patch depth. | 520.03 |  |  | Required |  | 0
| Did the Contractor slightly undercut or make square all the shoulders at edges of the repair areas? | 520.03 |  |  |  |  | 0
| If working around reinforcing steel, did the Contractor avoid damaging or debonding any reinforcing steel, that is un-corroded and completely embedded in sound concrete? | 520.03 |  |  |  |  | 0
| If more than one-half of the periphery of a rebar has been exposed, did Contractor remove the adjacent concrete to a depth for a minimum 3/4-inch clearance around the bar? | 520.03 |  |  |  |  | 0
| Did Contractor maintain a 1 inch minimum clearance from the surface to reinforcing steel? | 520.03 |  |  |  |  | 0
| Did Contractor place one layer of welded steel wire fabric either 2 x 2 inch, using wire size number W 0.9, or 3 x 3 inch using wire size number W 1.4, for patches more than 1 1/2 inches deep and for each 4 inches of patch depth? | 520.04 |  |  |  |  | 0
| Did Contractor place fabric parallel to finished surface and lap fabric a minimum of 6 inches? | 520.04 |  |  |  |  | 0
| Did Contractor support wire fabric with anchor bolts in sound masonry, spaced no more than 12 inches and 18 inches, center-to-center, on overhead and vertical surfaces, respectively, and 36 inches center-to-center, on top horizontal surface? | 520.04 |  |  |  |  | 0
| Did Contractor blast clean all surfaces, by water or abrasive, to which the mortar is to bond, including exposed reinforcing steel, existing concrete, and the work face of any previously placed mortar, to remove all spalls, laitance, and contaminants? | 520.05 |  | Required |  |  | 0
| Did the Contractor drench the surface with clean water and before placing the concrete, allow the surface to dry to a damp condition? Document condition of surface before mortar application. | 520.05 |  |  | Required |  | 0
| Did the Contractor apply the Mortar, composed of three parts sand to one part cement, with at least 35 pounds per square inch (240 kPa) pneumatic pressure at the cement gun ? | 520.07 |  |  |  |  | 0
| Did the Contractor place the Mortar at right angles to the surface being covered, and hold the nozzle 2 to 4 feet from the working surface? | 520.10. |  |  |  |  | 0
| Did the Contractor place the Mortar as dry as possible to prevent shrinkage cracking? | 520.10. |  |  |  |  | 0
| Did the Contractor use shooting strips to ensure square corners, straight lines, and a plane surface of mortar and minimize rebound trapping? | 520.10. |  |  |  |  | 0
| At stopping periods, did the Contractor slope the mortar off to a thin edge? | 520.10. |  |  |  |  | 0
| Did the Contractor apply the mortar with no one coat greater than 1 inch in thickness? | 520.10. |  |  |  |  | 0
| Did the Contractor remove deposits of rebound from previous shooting, and cut off all high spots with a sharp trowel, or screed them to a true plane? | 520.10. |  |  |  |  | 0
| Did the Contractor apply wet burlap cure for 7 day minimum or membrane cure with Engineer approval? | 520.10. |  |  |  |  | 0
| Did Contractor take 4" diameter core for every 200 square feet of repair and did the compressive strengths reach at least 3000 psi at 7 days with no single core less than 2600 psi and core holes filled per 519? | 520.11 |  |  |  |  | 0
| After curing and before final acceptance, were all patched areas sounded? | 520.11 |  |  |  |  | 0
| Were all unsound or visibly cracked areas removed and repaired? | 520.11 |  |  |  |  | 0
Comments Section
Inspection Guidance / Instruction Section
Provide comments for each nonconformance.
This checklist should be filled out at least once for each structure patched on this project.