## TRANS. COV.
MARSHALL MIX DESIGN
To: | Asphalt Materials Section
Ohio Department Of Transportation
Office of Materials Management
Testing Laboratory
1600 West Broad Street
Columbus, Ohio 43223-1928
Submitted by
| Name: |  | John Smith |  |  |  |  | Date: |  | 2004-04-19
| Title: |  | QA/QC Manager
| Company: |  | Smith & Jones Asphalt |  |  |  |  | Cert. Level: |  | 2
| Address: |  | 1234 5th St |  |  |  |  | Cert. No.:
| City: |  | My Town |  |  |  |  | Cert. Date: |  | 2002-05-05
| State: |  | Ohio
| Zip: |  | 45678
| Phone: |  | 9876543210 |  |  |  |  | Cell: | 9870123456
| Fax: |  | 9876051432 |  |  |  |  | e-mail: | writeme@work.com
For: | Project: |  | ODOT #040025
| County: |  | Franklin
| Routes: |  | SR-87
| Material to be produced at: |  |  |  |  | Plant: |  | S & J Asphalt
[6 empty] | Location: |  | My Town, Ohio
Is this a New Job Mix Formula:
| Yes | X |  |  | No
Level 2 individual |  |  | Other Design Individual |  |  |  | Level 2 laboratory
Name: | U.R. Nuts |  | Name: |  | I.M. Nice |  | Name: | S & J Asphalt
Cert. Level: | 2 |  | Cert. Level: |  | 1 |  | Location: |  | My Town, Ohio
Cert. No.: |  |  | Cert. No.: |  |  |  | Initial Cert. Date: |  |  | 1998-03-03
Cert. Date: | 1995-03-03 |  | Cert. Date: |  | 1900-01-01 |  | Last ReCert. Date: |  |  | 2004-04-04
Last ReCert.: | 2003-02-03 |  | Last ReCert.: |  | 2004-03-03
Old Design: | Yes |  |  |  | No | X
1) This design has been previously approved as JMF #
most recently for project # | [8 empty] | Calibration #
2) This design has not been approved, but was submitted
for approval on Project #
QC program submitted for this year? |  |  |  |  | Yes | X |  | No
**Reminder** A copy of this design must be submitted to the DET
GB2005

## JMF SHEET
MARSHALL MIX DESIGN
Producer | S & J Asphalt |  |  |  |  | Mix Type |  | 302
Project | ODOT #040025 |  |  |  |  | Usage; ("1" for Surface) |  | Base
Spec | 302 | Year | 2002 |  |  | Traffic Designation: | 1 | Heavy
( "1" if Heavy )
|  | ODOT SPEC. BAND |  |  | % Binder Content @ Max. Stability |  |  | 2.9
Sieve | % Pass | Low | High |  | % Binder Content @ Max. Unit Weight |  |  | 4.8
2" (50.8) | 100 | 100 | 100 |  | % Binder Content @ Opt. Air Voids |  |  | 4.5
1-1/2" (38.1) | 98 | 85 | 100 |  |  | Max. Theoretical @ Optimum |  | 2.519647
1" (25.4) | 80 | 68 | 88 |  |  | PG Grade by Proposal |  | PG 64-22
3/4" (19) | 70 | 56 | 80 |  |  | % Virgin Binder |  | 3.202
1/2" (12.7) | 60 | 44 | 68 |  |  | Virgin Binder Grade |  | PG 58-28
3/8" (9.5) | 54 | 37 | 60 |  |  | Binder Supplier |  | Sohio @ Columbus
#4 (4.75) | 39 | 22 | 45 |  |  | Polymer Type (SBR -or- SBS) |  | N/A
#8 (2.36) | 29 | 14 | 35 |  |  | Mixing Temperature |  | 315
#16 (1.18) | 19 | 8 | 25 |  |  | Compaction Temperature |  | 285
#30 (0.6) | 12 | 6 | 18 |  |  | F/A Ratio |  | N/A | N/A
#50 (0.3) | 9 | 4 | 13 |  |  | 50 - 30 Ratio |  | N/A | N/A
#100 (0.15) | 7 | 0 | 0 |  |  | TSR Ratio |  | N/A | OK
#200 (0.075) | 5 | 2 | 6 |  |  | Loaded Wheel Test Results |  | None
NOTES:
Coarse aggregate
% | Size | Type |  | Producer/Location |  |  |  | Code |  | ODOT Gsb
30 | #4 | Limestone |  | Hard Rock - Café, Ohio |  |  |  | 3986 |  | 2.62
20 | #57 | Limestone |  | Hard Rock - Café, Ohio |  |  |  | 3986 |  | 2.648
10 | #8 | Limestone |  | Hard Rock - Café, Ohio |  |  |  | 3986 |  | 2.646
Fine aggregate
% | Size | Type |  | Producer/Location |  |  |  | Code |  | ODOT Gsb
20 | Sand | Limestone |  | Hard Rock - Café, Ohio |  |  |  | 3986 |  | 2.724
0
0
*RAP
% | % AC | Type |  | Source |  |  |  | Composition |  | Gse
20 | 6.49 | RAP |  | ODOT #123-86 |  |  |  | Limestone |  | 2.847832
*If RAP taken from State route, enter State route and project.
If other recycled material, or RAP taken from non-State route, enter size, type | [8 empty] | Blend Gsb = | 2.691966
and source/location of fine and coarse aggregate, and source of information.
For Official Use Only
AT OPTIMUM AC CONTENT:
Original Rc'd: |  | Resubmit Rc'd: |  |  | Air Voids |  | VMA |  | UnitWt
[9 empty] | (e) | (m)
Maximum Theo. |  | Design 2 Point Above-and-Below Optimum? |  |  |  |  | Median Air Voids
Date Approved |  | JMF |  |  |  |  | Calibration #
GB2005

## AGG BLEND
MARSHALL MIX DESIGN
AGGREGATE BLEND SHEET
DATE : | 2004-04-19 |  | Project : | ODOT #040025 |  |  | Mix Type: | 302 |  | JMF# : |  | 0
| Hard Rock - Café, Ohio | Hard Rock - Café, Ohio | Hard Rock - Café, Ohio | Hard Rock - Café, Ohio | 0 | 0 | ODOT #123-86
| Limestone | Limestone | Limestone | Limestone | 0 | 0 | RAP
| #4 | #57 | #8 | Sand | 0 | 0
| % USED | % USED | % USED | % USED | % USED | % USED | % USED
| 30 | 20 | 10 | 20 | 0 | 0 | 20 | ACCUM. | TARGET | Base |  |  | GRAPH DATA
[8 empty] | % | % | Heavy | - | Traffic | [5 empty] | SPECIFICATION
Sieve | % PASSING | % PASSING | % PASSING | % PASSING | % PASSING | % PASSING | % PASSING | PASS. | PASS. | DESIGN LIMITS |  |  | SIEVE (in.) | SIEVE | 0.45 POWER | 0.45 POWER | JMF BLEND | LOWER SPEC. LIMIT | UPPER SPEC. LIMIT |  |  |  | II |  | I int |  | I surf |  | IH | 302
2" (50.8) | 100 | 100 | 100 | 100 | 100 | 100 | 100 | 100 | 100 | 100 | - | 100 | 2 | 2" (50.8) | 1.36604 | 1.36604 | 100 | 100 | 100 | 0 | 100 | 100 | 100 | 100 | 100 | 100 | 100 | 100 | 100 | 100 | 100
1-1/2" (38.1) | 93 | 100 | 100 | 100 | 100 | 100 | 100 | 97.9 | 98 | 85 | - | 100 | 1.5 | 1-1/2" (38.1) | 1.200165 | 1.200165 | 98 | 85 | 100 |  |  | 100 | 100 | 100 | 100 | 100 | 100 | 100 | 100 | 85 | 100
1" (25.4) | 33 | 100 | 100 | 100 | 100 | 100 | 100 | 79.9 | 80 | 68 | - | 88 | 1 | 1" (25.4) | 1 | 1 | 80 | 68 | 88 |  |  | 95 | 100 | 100 | 100 | 100 | 100 | 100 | 100 | 68 | 88
3/4" (19) | 9 | 85 | 100 | 100 | 100 | 100 | 100 | 69.7 | 70 | 56 | - | 80 | 0.75 | 3/4" (19) | 0.8785724 | 0.8785724 | 70 | 56 | 80 |  |  | 85 | 100 | 100 | 100 | 100 | 100 | 100 | 100 | 56 | 80
1/2" (12.7) | 4 | 45 | 100 | 100 | 100 | 100 | 99.25 | 60.05 | 60 | 44 | - | 68 | 0.5 | 1/2" (12.7) | 0.7320428 | 0.7320428 | 60 | 44 | 68 |  |  | 65 | 85 | 100 | 100 | 100 | 100 | 95 | 100 | 44 | 68
3/8" (9.5) | 3 | 22 | 95 | 100 | 100 | 100 | 96.75 | 54.15 | 54 | 37 | - | 60 | 0.375 | 3/8" (9.5) | 0.6431527 | 0.6431527 | 54 | 37 | 60 |  |  |  |  | 90 | 100 | 90 | 100 | 70 | 85 | 37 | 60
#4 (4.75) | 2 | 6 | 29 | 100 | 100 | 100 | 71.75 | 39.05 | 39 | 22 | - | 45 | 0.187 | #4 (4.75) | 0.4702499 | 0.4702499 | 39 | 22 | 45 |  |  | 35 | 60 | 50 | 72 | 45 | 57 | 38 | 50 | 22 | 45
#8 (2.36) | 2 | 3 | 5 | 81 | 100 | 100 | 52.5 | 28.4 | 29 | 14 | - | 35 | 0.0937 | #8 (2.36) | 0.3445742 | 0.3445742 | 29 | 14 | 35 |  |  | 25 | 48 | 30 | 55 | 30 | 45 | 20 | 37 | 14 | 35
#16 (1.18) | 2 | 2 | 2 | 48 | 100 | 100 | 38.75 | 18.55 | 19 | 8 | - | 25 | 0.0469 | #16 (1.18) | 0.2523642 | 0.2523642 | 19 | 8 | 25 |  |  | 16 | 36 | 17 | 40 | 17 | 35 | 14 | 30 | 8 | 25
#30 (0.6) | 2 | 1 | 1 | 27 | 100 | 100 | 27.75 | 11.85 | 12 | 6 | - | 18 | 0.0234 | #30 (0.6) | 0.1845641 | 0.1845641 | 12 | 6 | 18 |  |  | 12 | 30 | 12 | 30 | 12 | 25 | 10 | 22 | 6 | 18
#50 (0.3) | 2 | 1 | 1 | 15 | 100 | 100 | 17.25 | 7.35 | 9 | 4 | - | 13 | 0.0117 | #50 (0.3) | 0.1351088 | 0.1351088 | 9 | 4 | 13 |  |  | 5 | 18 | 5 | 20 | 5 | 18 | 6 | 15 | 4 | 13
#100 (0.15) | 2 | 1 | 1 | 8 | 100 | 100 | 11.25 | 4.75 | 7 |  | - |  | 0.0059 | #100 (0.15) | 0.09928495 | 0.09928495 | 7 |  |  |  |  | 2 | 10 | 2 | 12 | 2 | 10 | 4 | 10
#200 (0.075) | 2.1 | 1 | 0.9 | 4 | 100 | 100 | 8.575 | 3.435 | 5 | 2 | - | 6 | 0.0029 | #200 (0.075) | 0.07212388 | 0.07212388 | 5 | 2 | 6 | [8 empty] | 2 | 6 | 2 | 6
GB2005

## RAP
MARSHALL MIX DESIGN
RAP ANALYSIS
My Town, Ohio
PROJECT : |  | ODOT #040025 |  |  | ANALYSIS DATE : | 2004-02-15
RAP SOURCE : |  | ODOT #123-86 |  |  | MIX TYPE : | 302
METRIC | U.S. | SAMPLE #1 | SAMPLE #2 | SAMPLE #3 | SAMPLE #4 | COMBINED
SIEVE | SIEVE | % P | % P | % P | % P | COMPOSITION
50.8 | 2" | 100 | 100 | 100 | 100 | 100
38.1 | 1 1/2" | 100 | 100 | 100 | 100 | 100
25.4 | 1" | 100 | 100 | 100 | 100 | 100
19 | 3/4" | 100 | 100 | 100 | 100 | 100
12.5 | 1/2" | 99 | 100 | 98 | 100 | 99.25
9.5 | 3/8" | 97 | 97 | 96 | 97 | 96.75
4.75 | #4 | 74 | 72 | 69 | 72 | 71.75
2.36 | #8 | 54 | 53 | 50 | 53 | 52.5
1.18 | #16 | 40 | 39 | 37 | 39 | 38.75
0.6 | #30 | 29 | 28 | 26 | 28 | 27.75
0.3 | #50 | 18 | 18 | 16 | 17 | 17.25
0.15 | #100 | 12 | 12 | 10 | 11 | 11.25
0.07 | #200 | 9.3 | 8.8 | 7.7 | 8.5 | 8.575
BITUMEN |  | 6.71 | 6.5 | 6.35 | 6.4 | 6.49
|  |  | COMPOSITION : | Limestone
COMMENTS :
GB2005

## 0.45 GRAPH
PROJECT ID : | ODOT #040025 |  |  | JMF # : | 0
SPECIFICATION : | 302 | Base | Heavy | DATE : | 2004-04-19
MARSHALL MIX DESIGN
GB2005
200
100
50
30
16
#8
#4
3/8"
1/2"
3/4"
1"
1 1/2"
2"

## RAP BLENDING
MARSHALL MIX DESIGN
Use PG 64-22
[11 empty] | INDEX | VISC
[10 empty] | AGED | 0 | 4682
[10 empty] | NEW | 71.15556 | 300
[10 empty] | BLEND | 100 | 98.48887
Use PG 58-28
[10 empty] | INDEX | Y AXIS | X AXIS | DES VISC | MIN VISC
[10 empty] | 71.15556 | 10 | 0 | 300 | 100
[10 empty] | 71.15556 | 1000000 | 100 | 300 | 100
RAP Gradation |  |  |  |  | Optimum PG Content = | 4.5 | % (x)
Sieve | % Passing
2" | 100 |  |  |  | % RAP used in Blend = | 20 | % (y)
1 1/2" | 100
1" | 100 |  |  |  | Avg. AC% in RAP = | 6.49 | % (z)
3/4" | 100
1/2" | 99.25
3/8" | 96.75 |  |  |  | Calculate Blending Index = | (x-(z*(y/100)))/x
#4 | 71.75
#8 | 52.5 |  |  |  | Calculate Blending Index = | 71.15556
#16 | 38.75
#30 | 27.75
#50 | 17.25
#100 | 11.25 | [5 empty] | Based on above chart it will be necessary to use : | PG 58-28
#200 | 8.575
RAP source (Proj. where Recycled matl. was originally placed) : | [5 empty] | ODOT #123-86
Stockpile location : |  | My Town plant site |  |  |  | Technician : | Bud Black
RAP Tested at : |  | S & J Asphalt - My Town |  |  |  |  | No. of Samples : | 4
% Binder content in RAP : |  | 6.71 | 6.5 | 6.35 | 6.4 |  | RAP Test date : | 2004-02-15
RAP Binder Sp. Gr. = |  | 1.071 | RAP Gse = | 2.847832 |  |  | RAP Binder Visc. (pas-sec) = | 4682
GB2005

## MSG VMA
MARSHALL MIX DESIGN
** RICE DETERMINATION OF MAX SPECIFIC GRAVITY **
PART 1
Pb BINDER CONTENT % | 4 | 4
A DRY WT. OF MIX Gms | 1999.7 | 2016.2
A* SSD DRY WT. OF MIX | 2009.9 | 2024.6 |  | CALCULATE Gse = (PMM-Pb)/((Pmm/F)-(Pb/Gb))
B CONT. & MIX & WATER | 8733 | 8738.7
C CONT. & WATER (CONST) | 7509.5 | 7509.5
D MIX WT. WATER (B-C) | 1223.5 | 1229.2
E A-D (IF SSD THEN A*-D) | 786.4 | 795.4 |  | AVG F | Gse= | 2.70359
F A/E | 2.542854 | 2.534825 |  | 2.538839
PART 2
Pmm TOTAL MIXTURE % | 100 | 100 | 100 | 100 | 100 | 100
Ps AGG CONTENT % | 97 | 96.5 | 96 | 95.5 | 95 | 0
Pb BINDER CONTENT % | 3 | 3.5 | 4 | 4.5 | 5 | 0
Gb APP. SP. GR. Binder (CONST) | 1.031 | 1.031 | 1.031 | 1.031 | 1.031 | 1.031
Gse EFF. SP. GR. AGG. (CONST) | 2.70359 | 2.70359 | 2.70359 | 2.70359 | 2.70359 | 2.70359
G (Ps/Gse) | 35.87823 | 35.69329 | 35.50835 | 35.32341 | 35.13847 | 0
H (Pb/Gb) | 2.909796 | 3.394762 | 3.879728 | 4.364694 | 4.849661 | 0
I (G+H) | 38.78802 | 39.08805 | 39.38808 | 39.6881 | 39.98813 | 0
Gmm (Pmm/I) Max Sp Gr | 2.578115 | 2.558327 | 2.538839 | 2.519647 | 2.500742 | 0
PART 1 (RAP)
Pb BINDER CONTENT % | 6.23 | 6.6 | 6.5 | Avg = | 6.49
A DRY WT. OF MIX Gms | 1956.2 | 1947.5 | 1961
A* SSD DRY WT. OF MIX | 1961.3 | 1953 | 1965.7
B CONT. & MIX & WATER | 8730 | 8730 | 8730 | RAP Binder Spec. Gr. = |  | 1.071
C CONT. & WATER (CONST) | 7509.5 | 7509.5 | 7509.5
D MIX WT. WATER (B-C) | 1200.5 | 1196.5 | 1201.9 |  | Visc. of RAP Binder = | 4682
E A-D IF SSD THEN A*-D | 760.8 | 756.5 | 763.8
F A/E | 2.571241 | 2.574356 | 2.567426 | Avg = | 2.571007
CALCULATE Gse: Gse = (Pmm-Pb)/((Pmm/F)-(Pb/Gb)) = |  |  |  | 2.847832
** VMA CALCULATIONS **
Coarse Agg | % Of Blend | Size | Dry Blk SG
Hard Rock - Café, Ohio | 30 | #4 | 2.62
Hard Rock - Café, Ohio | 20 | #57 | 2.648
Hard Rock - Café, Ohio | 10 | #8 | 2.646
Fine Aggregate
Hard Rock - Café, Ohio | 20 | Sand | 2.724
0 | 0 | 0 | 1
0 | 0 | 0 | 1 | *Determine RAP Gravity By Rice Method; Show Part 1 Below for test run on RAP
Other
RAP (Gse) | 20 |  | 2.847832
CALCULATE Gsb: Gsb = Ps/((CA%/Gca)+(FA%/Gfa)+(RAP%/GseRAP)) = |  |  |  | 2.691966
Ps AGG. CONTENT % | 97 | 96.5 | 96 | 95.5 | 95 | 0
Gsb BULK SP GR AGG (CONST) | 2.691966 | 2.691966 | 2.691966 | 2.691966 | 2.691966
Gmb AVG. BULK SP GR MIX | 2.373543 | 2.407517 | 2.422883 | 2.432463 | 2.43196
J (Gmb/Gsb)*Ps | 85.52623 | 86.30323 | 86.40406 | 86.2939 | 85.82434
VMA (100 - J) | 14.47377 | 13.69677 | 13.59594 | 13.7061 | 14.17566
GB2005

## VOL. DATA
MARSHALL MIX DESIGN
MARSHALL MIX DESIGN DATA
JMF # | 0 |  |  |  | Mix Type : | 302 | Heavy |  |  |  | Design Blows: | 112 |  |  | Compaction Temperature |  | 285
Sample No. | Binder % | Thick-ness inches | Weight (g) |  |  | Vol. Cc | Gmb | Gmm | % Binder by Volume | Voids (Percent) |  |  | Unit Wt lb/ft3 | Unit Wt kg/m3 | Stability |  | Flow 0.01"
|  |  | In Air | SSD | In Water |  |  |  |  | Total Mix | Filled | VMA |  |  | Chart | Converted
| Cement | ness
A | B | C | D | R | E | F | G | H | I | J | K | L | M | N | O | P | Q
[6 empty] | (R-E) | (D/F) |  | (BxG)/ Gb | 100-100(G/H) | (L-J)/L |  | Gx62.4 | Mx16.02 |  | OxCorr.
A | 3 |  | 4017.6 | 4040.6 | 2345.4 | 1695.2 | 2.36999 | [7 empty] | 4550 | 4686.5 | 15
B | 3 |  | 4020.3 | 4043.4 | 2349.9 | 1693.5 | 2.37396 | [7 empty] | 4250 | 4377.5 | 15.5
C | 3 |  | 4026.1 | 4045.7 | 2351.7 | 1694 | 2.37668 | [7 empty] | 4175 | 4300.25 | 15.5
Average of 3.0% Binder Specimens | [6 empty] | 2.373543 | 2.578115 | 6.906528 | 7.934946 | 45.17707 | 14.47377 | 148.109104 | 2372.381 |  | 4454.75 | 15.33333
A | 3.5 |  | 4025.8 | 4040 | 2366.8 | 1673.2 | 2.40605 | [7 empty] | 3975 | 4213.5 | 15.5
B | 3.5 |  | 4018.5 | 4031.7 | 2361 | 1670.7 | 2.40528 | [7 empty] | 4050 | 4293 | 16
C | 3.5 |  | 4019.5 | 4030.2 | 2363.2 | 1667 | 2.41122 | [7 empty] | 3800 | 4028 | 15.5
Average of 3.5% Binder Specimens | [6 empty] | 2.407517 | 2.558327 | 8.172947 | 5.894868 | 56.96163 | 13.69677 | 150.22904 | 2406.337 |  | 4178.167 | 15.66667
A | 4 |  | 4028.7 | 4036.6 | 2372.2 | 1664.4 | 2.42051 | [7 empty] | 3550 | 3763 | 17
B | 4 |  | 4032.8 | 4039.9 | 2375.9 | 1664 | 2.42356 | [7 empty] | 3400 | 3604 | 16.5
C | 4 |  | 4029.9 | 4037.5 | 2375.4 | 1662.1 | 2.42458 | [7 empty] | 3525 | 3736.5 | 16.5
Average of 4.0% Binder Specimens | [6 empty] | 2.422883 | 2.538839 | 9.400129 | 4.567286 | 66.40699 | 13.59594 | 151.18792 | 2421.696 |  | 3701.167 | 16.66667
A | 4.5 |  | 4027.4 | 4035 | 2378.9 | 1656.1 | 2.43186 | [7 empty] | 3275 | 3471.5 | 18
B | 4.5 |  | 4033.6 | 4039.8 | 2381.3 | 1658.5 | 2.43208 | [7 empty] | 3150 | 3339 | 17.5
C | 4.5 |  | 4029.8 | 4036.2 | 2380.2 | 1656 | 2.43345 | [7 empty] | 3175 | 3365.5 | 17
Average of 4.5% Binder Specimens | [6 empty] | 2.432463 | 2.519647 | 10.61696 | 3.460144 | 74.75472 | 13.7061 | 151.785712 | 2431.272 |  | 3392 | 17.5
A | 5 |  | 4025.3 | 4032.3 | 2376.5 | 1655.8 | 2.43103 | [7 empty] | 2850 | 3021 | 19.5
B | 5 |  | 4036 | 4043.5 | 2386.1 | 1657.4 | 2.43514 | [7 empty] | 2700 | 2862 | 21
C | 5 |  | 4028.7 | 4035.1 | 2377 | 1658.1 | 2.42971 | [7 empty] | 2675 | 2835.5 | 20.5
Average of 5.0% Binder Specimens | [6 empty] | 2.43196 | 2.500742 | 11.79418 | 2.750467 | 80.59726 | 14.17566 | 151.754304 | 2430.769 |  | 2906.167 | 20.33333
A
B
C
GB2005

## MANUAL GRAPHS
MARSHALL DESIGN GRAPHS |  | % AC | AIR VOIDS | VMA | UNIT WT | VFA | STAB | FLOW
|  | 3 | 7.934946 | 14.47377 | 148.109104 | 45.17707 | 4454.75 | 15.33333
|  | 3.5 | 5.894868 | 13.69677 | 150.22904 | 56.96163 | 4178.167 | 15.66667
|  | 4 | 4.567286 | 13.59594 | 151.18792 | 66.40699 | 3701.167 | 16.66667
|  | 4.5 | 3.460144 | 13.7061 | 151.785712 | 74.75472 | 3392 | 17.5
|  | 5 | 2.750467 | 14.17566 | 151.754304 | 80.59726 | 2906.167 | 20.33333
0
GB2005

## TSR
MARSHALL MIX DESIGN
TENSILE STRENGTH RATIO (TSR)
PROJECT: | ODOT #040025 |  |  |  | MATERIAL TYPE: |  |  | 302
Heavy
|  | CONDITIONED SAMPLES |  |  |  | CONTROL SAMPLES
SPEC.
SAMPLE ID |  | A | B | E |  | C | D | F
DIAMETER (mm) |  | 150 | 150 | 150 |  | 150 | 150 | 150
THICKNESS (mm) |  | 99.2 | 99.4 | 99.4 |  | 99.3 | 99.2 | 99.3
DRY WT IN AIR (gm) |  | 3986.2 | 3981.3 | 3984.6 |  | 3990.6 | 3987.8 | 3984.4
SSD WEIGHT (gm) |  | 4009.4 | 4000.6 | 4008.3 |  | 4017.7 | 4013.9 | 4008.6
WT IN WATER (gm) |  | 2299.3 | 2291.2 | 2299 |  | 2306 | 2301.5 | 2299
VOLUME (cc) |  | 1710.1 | 1709.4 | 1709.3 |  | 1711.7 | 1712.4 | 1709.6
BULK SP GR |  | 2.330975 | 2.329063 | 2.33113 |  | 2.331366 | 2.328778 | 2.330604
MAX SP GR |  | 2.519647 | 2.519647 | 2.519647 |  | 2.519647 | 2.519647 | 2.519647
% AIR VOIDS |  | 7.488031 | 7.563914 | 7.481883 |  | 7.472486 | 7.575205 | 7.502761 |  | 7.0 +/- 0.5
VOL AIR VOIDS (cc) |  | 128.0528 | 129.2975 | 127.8878 |  | 127.9065 | 129.7178 | 128.2672
LOAD (lb) | [5 empty] | 5700 | 5850 | 5375
SATURATED
SSD WEIGHT (gm) |  | 4060.9 | 4058.7 | 4059.1
WT IN WATER (gm) |  | 2339.3 | 2331.2 | 2339
VOLUME (cc) |  | 1721.6 | 1727.5 | 1720.1
VOL ABS WATER (cc) |  | 74.7 | 77.4 | 74.5
% SATURATION |  | 58.3353 | 59.86193 | 58.25417 | [5 empty] | 55 - 80
% SWELL |  | 0.6724753 | 1.058851 | 0.6318376
CONDITIONED
THICKNESS (mm) |  | 99.5 | 99.4 | 99.4
SSD WEIGHT (gm) |  | 4070.8 | 4074.9 | 4074.8
WT IN WATER (gm) |  | 2343.3 | 2335.3 | 2343
VOLUME (cc) |  | 1727.5 | 1739.6 | 1731.8
VOL ABS WATER (cc) |  | 84.6 | 93.6 | 90.2
% SATURATION |  | 66.06649 | 72.39117 | 70.53056
% SWELL |  | 1.017484 | 1.766702 | 1.316328
LOAD (lb) |  | 4725 | 4975 | 5025 |  |  |  |  | AVG.
DRY STRENGTH (psi) |  |  |  |  | AVG. | 157.1888 | 161.488 | 148.2263 | 155.6344
WET STRENGTH (psi) |  | 130.0393 | 137.0575 | 138.4349 | 135.1773
TSR (%) |  | 86.85566 | [7 empty] | 0.70+ (ODOT); 0.75+ (FAA); 0.80+ (Superpave)
VISUAL STRIPPING: |  | NONE | [7 empty] | NONE
GB2005