## TRANS. COV.
MARSHALL MIX DESIGN
To: | Asphalt Materials Section
Ohio Department Of Transportation
Office of Materials Management
Testing Laboratory
1600 West Broad Street
Columbus, Ohio 43223-1928
Submitted by
| Name: |  | Yosemite Sam |  |  |  |  | Date: |  | 2009-02-25
| Title: |  | QA/QC Manager
| Company: |  | Acme Asphalt |  |  |  |  | Cert. Level: |  | 3
| Address: |  | 4321 Countdown Way |  |  |  |  | Cert. No.:
| City: |  | Ajax |  |  |  |  | Cert. Date: |  | 1986-03-01
| State: |  | Ohio
| Zip: |  | 45678
| Phone: |  | 1234567890 |  |  |  |  | Cell: | 3456789012
| Fax: |  | 2345678901 |  |  |  |  | e-mail: | ys@wb.com
For: | Project: |  | ODOT #098765
| County: |  | FRA
| Routes: |  | SR-987
| Material to be produced at: |  |  |  |  | Plant: |  | Acme Asphalt
[6 empty] | Location: |  | Ajax, Ohio
Is this a New Job Mix Formula:
| Yes | X |  |  | No
Level 3 individual |  |  | Other Design Individual |  |  |  | Level 3 laboratory
Name: | Elmer Fudd |  | Name: |  |  |  | Name: | Acme Asphalt
Cert. Level: | 3 |  | Cert. Level: |  |  |  | Location: |  | Ajax, Ohio
Cert. No.: |  |  | Cert. No.: |  |  |  | Initial Cert. Date: |  |  | 2004-04-04
Cert. Date: | 1999-03-03 |  | Cert. Date: |  |  |  | Last ReCert. Date: |  |  | 2009-02-02
Last ReCert.: | 2009-03-03 |  | Last ReCert.:
Old Design: | Yes |  |  |  | No | X
1) This design has been previously approved as JMF #
most recently for project # | [8 empty] | Calibration #
2) This design has not been approved, but was submitted
for approval on Project #
QC program submitted for this year? |  |  |  |  | Yes | X |  | No
**Reminder** A copy of this design must be submitted to the DET
GB2004

## JMF SHEET
MARSHALL MIX DESIGN
Producer | Acme Asphalt |  |  |  |  | Mix Type: |  | 301
Project | ODOT #098765 |  |  |  |  | Usage : |  | Base
Spec | 301 | Year | 2008 |  |  | Traffic Designation: |  | N/A
[6 empty] | Pay Item Number |  | 3
|  | ODOT SPEC. BAND |  |  | % Binder Content @ Max. Stability |  |  | N/A
Sieve | % Pass | Low | High |  | % Binder Content @ Max. Unit Weight |  |  | N/A
2" (50.8) | 100 | 100 | 100 |  | % Binder Content @ Design |  |  | 5
1-1/2" (38.1) | 100 | 0 | 0 |  |  | Max. Theoretical @ Optimum |  | N/A
1" (25.4) | 100 | 75 | 100 |  |  | PG Grade by Proposal |  | PG 64-22
3/4" (19) | 95 | 0 | 0 |  |  | % Virgin Binder |  | 3.88185
1/2" (12.7) | 81 | 50 | 85 |  |  | Virgin Binder Grade |  | PG 64-22
3/8" (9.5) | 73 |  |  |  |  | Binder Supplier |  | Black Gold @ Oil Field Oh.
#4 (4.75) | 49 | 25 | 60 |  |  | Polymer Type (SBR -or- SBS) |  | N/A
#8 (2.36) | 35 | 15 | 45 |  |  | Mixing Temperature |  | 310
#16 (1.18) | 23 | 10 | 35 |  |  | Compaction Temperature |  | 290
#30 (0.6) | 16 | 0 | 0 |  |  | F/A Ratio |  | N/A | N/A
#50 (0.3) | 10 | 3 | 18 |  |  | 50 - 30 Ratio |  | N/A | N/A
#100 (0.15) | 6 | 0 | 0 |  |  | TSR Ratio |  | N/A | N/A
#200 (0.075) | 5 | 1 | 7 |  |  | Loaded Wheel Test Results |  | None
NOTES:
Coarse aggregate
% | Size | Type |  | Producer/Location |  |  |  | Code |  | ODOT Gsb
33 | #57 | Limestone |  | Flintstone Matls - Bedrock, Ohio |  |  |  | 04040-01 |  | 2.605
15 | #8 | Limestone |  | Flintstone Matls - Bedrock, Ohio |  |  |  | 04040-01 |  | 2.62
0
Fine aggregate
% | Size | Type |  | Producer/Location |  |  |  | Code |  | ODOT Gsb
0
30 | Sand | Limestone |  | Flintstone Matls - Bedrock, Ohio |  |  |  | 04040-01 |  | 2.777
0
*RAP
% | % AC | Type |  | Source |  |  |  | Composition |  | Gse
|  | Standard | Extended
22 | 5.0825 | RAP |  | ODOT 567-89 |  |  |  | Limestone |  | 2.7324
*If RAP taken from State route, enter State route and project.
If other recycled material, or RAP taken from non-State route, enter size, type | [8 empty] | Blend Gsb = | 2.686878
and source/location of fine and coarse aggregate, and source of information.
For Official Use Only
AT OPTIMUM AC CONTENT:
Original Rc'd: |  | Resubmit Rc'd: |  |  | Air Voids |  | VMA |  | UnitWt
[5 empty] | N/A |  | N/A |  | (e) | (m)
[9 empty] | 2 | 2.373
Maximum Theo. |  | Design 2 Point Above-and-Below Optimum? |  |  |  |  | Median Air Voids
N/A |  | N/A |  |  |  |  | N/A
Date Approved |  | JMF |  |  |  |  | Calibration #
GB2004

## AGG BLEND
MARSHALL MIX DESIGN
AGGREGATE BLEND SHEET
DATE : | 2009-02-25 |  | Project : | ODOT #098765 |  |  |  | Mix Type: | 301 |  | JMF# : |  | 0
| Flintstone Matls - Bedrock, Ohio | Flintstone Matls - Bedrock, Ohio | 0 |  | 0 | Flintstone Matls - Bedrock, Ohio | 0 | ODOT 567-89
| Limestone | Limestone | 0 |  | 0 | Limestone | 0 | RAP
| #57 | #8 | 0 |  | 0 | Sand | 0 | 0
| % USED | % USED | % USED |  | % USED | % USED | % USED | % USED
| 33 | 15 | 0 |  | 0 | 30 | 0 | 22 | ACCUM. | TARGET |  |  |  | GRAPH DATA
[9 empty] | % | % | 301 Base | [7 empty] | SPECIFICATION
Sieve | % PASSING | % PASSING | % PASSING |  | % PASSING | % PASSING | % PASSING | % PASSING | PASS. | PASS. | DESIGN LIMITS |  |  | SIEVE (in.) | SIEVE | 0.45 POWER | 0.45 POWER | JMF BLEND | LOWER SPEC. LIMIT | UPPER SPEC. LIMIT
2" (50.8) | 100 | 100 | 100 |  | 100 | 100 | 100 | 100 | 100 | 100 | 100 | - | 100 | 2 | 2" (50.8) | 1.36604 | 1.36604 | 100 | 100 | 100 | 0 | 100 | 100 | 100
1-1/2" (38.1) | 100 | 100 | 100 |  | 100 | 100 | 100 | 100 | 100 | 100 |  | - |  | 1.5 | 1-1/2" (38.1) | 1.200165 | 1.200165 | 100
1" (25.4) | 100 | 100 | 100 |  | 100 | 100 | 100 | 99.5 | 99.89 | 100 | 75 | - | 100 | 1 | 1" (25.4) | 1 | 1 | 100 | 75 | 100 |  |  | 75 | 100
3/4" (19) | 82 | 100 | 100 |  | 100 | 100 | 100 | 100 | 94.06 | 95 |  | - |  | 0.75 | 3/4" (19) | 0.8785724 | 0.8785724 | 95
1/2" (12.7) | 41 | 100 | 100 |  | 100 | 100 | 100 | 100 | 80.53 | 81 | 50 | - | 85 | 0.5 | 1/2" (12.7) | 0.7320428 | 0.7320428 | 81 | 50 | 85 |  |  | 50 | 85
3/8" (9.5) | 24 | 90 | 100 |  | 100 | 100 | 100 | 96.75 | 72.705 | 73 |  | - |  | 0.375 | 3/8" (9.5) | 0.6431527 | 0.6431527 | 73
#4 (4.75) | 5 | 14 | 100 |  | 100 | 100 | 100 | 64.75 | 47.995 | 49 | 25 | - | 60 | 0.187 | #4 (4.75) | 0.4702499 | 0.4702499 | 49 | 25 | 60 |  |  | 25 | 60
#8 (2.36) | 2 | 2 | 100 |  | 100 | 73 | 100 | 48.25 | 33.475 | 35 | 15 | - | 45 | 0.0937 | #8 (2.36) | 0.3445742 | 0.3445742 | 35 | 15 | 45 |  |  | 15 | 45
#16 (1.18) | 1 | 1 | 100 |  | 100 | 46 | 100 | 33 | 21.54 | 23 | 10 | - | 35 | 0.0469 | #16 (1.18) | 0.2523642 | 0.2523642 | 23 | 10 | 35 |  |  | 10 | 35
#30 (0.6) | 1 | 1 | 100 |  | 100 | 27 | 100 | 22 | 13.42 | 16 |  | - |  | 0.0234 | #30 (0.6) | 0.1845641 | 0.1845641 | 16
#50 (0.3) | 1 | 1 | 100 |  | 100 | 14 | 100 | 15.25 | 8.035 | 10 | 3 | - | 18 | 0.0117 | #50 (0.3) | 0.1351088 | 0.1351088 | 10 | 3 | 18 |  |  | 3 | 18
#100 (0.15) | 1 | 1 | 100 |  | 100 | 6 | 100 | 11.25 | 4.755 | 6 |  | - |  | 0.0059 | #100 (0.15) | 0.09928495 | 0.09928495 | 6
#200 (0.075) | 1 | 1 | 100 |  | 100 | 2.4 | 100 | 9.075 | 3.1965 | 5 | 1 | - | 7 | 0.0029 | #200 (0.075) | 0.07212388 | 0.07212388 | 5 | 1 | 7 |  |  | 1 | 7
.
GB2004

## RAP
MARSHALL MIX DESIGN
RAP ANALYSIS
Ajax, Ohio
PROJECT : |  | ODOT #098765 |  |  | ANALYSIS DATE : | 2009-01-28
RAP SOURCE : |  | ODOT 567-89 |  |  | MIX TYPE : | 301
METRIC | U.S. | SAMPLE #1 | SAMPLE #2 | SAMPLE #3 | SAMPLE #4 | COMBINED
SIEVE | SIEVE | % P | % P | % P | % P | COMPOSITION
50.8 | 2" | 100 | 100 | 100 | 100 | 100
38.1 | 1 1/2" | 100 | 100 | 100 | 100 | 100
25.4 | 1" | 100 | 98 | 100 | 100 | 99.5
19 | 3/4" | 100 | 100 | 100 | 100 | 100
12.5 | 1/2" | 100 | 100 | 100 | 100 | 100
9.5 | 3/8" | 96 | 97 | 97 | 97 | 96.75
4.75 | #4 | 62 | 65 | 66 | 66 | 64.75
2.36 | #8 | 46 | 48 | 49 | 50 | 48.25
1.18 | #16 | 31 | 33 | 33 | 35 | 33
0.6 | #30 | 20 | 22 | 22 | 24 | 22
0.3 | #50 | 14 | 15 | 15 | 17 | 15.25
0.15 | #100 | 10 | 11 | 11 | 13 | 11.25
0.07 | #200 | 7.9 | 9.1 | 8.2 | 11.1 | 9.075
BITUMEN |  | 5.12 | 5.09 | 5.02 | 5.1 | 5.0825
RAP TYPE (Standard or Extended): |  |  | Std. | COMPOSITION : | Limestone
COMMENTS :
|  | Rap MSG = | 2.531 | Rap Binder Viscosity = |  | 12471
Rap Binder Specific Gravity = |  |  | 1.065 | Rap Agg. Soundness Loss = |  | n/a
Other:
GB2004

## 0.45 GRAPH
PROJECT ID : | ODOT #098765 |  | JMF # : | 0
SPECIFICATION : | 301 | Base | DATE : | 2009-02-25
MARSHALL MIX DESIGN
GB2004
200
100
50
30
16
#8
#4
3/8"
1/2"
3/4"
1"
1 1/2"
2"

## RAP BLENDING
MARSHALL MIX DESIGN
Use PG 64-22
[11 empty] | INDEX | VISC
[10 empty] | AGED | 0 | 12471
[10 empty] | NEW | 77.637 | 300
[10 empty] | BLEND | 100 | 102.5271
Use PG 58-28
[10 empty] | INDEX | Y AXIS | X AXIS | DES VISC | MIN VISC
[10 empty] | 77.637 | 10 | 0 | 300 | 100
[10 empty] | 77.637 | 1000000 | 100 | 300 | 100
RAP Gradation |  |  |  |  | Optimum PG Content = | 5 | % (x)
Sieve | % Passing
2" | 100 |  |  |  | % RAP used in Blend = | 22 | % (y)
1 1/2" | 100
1" | 99.5 |  |  |  | Avg. AC% in RAP = | 5.0825 | % (z)
3/4" | 100
1/2" | 100
3/8" | 96.75 |  |  |  | Calculate Blending Index = | (x-(z*(y/100)))/x
#4 | 64.75
#8 | 48.25 |  |  |  | Calculate Blending Index = | 77.637
#16 | 33
#30 | 22
#50 | 15.25
#100 | 11.25 | [5 empty] | Based on above chart it will be necessary to use : | PG 64-22
#200 | 9.075
RAP source (Proj. where Recycled matl. was originally placed) : | [5 empty] | ODOT 567-89
Stockpile location : |  | Ajax Plant site |  |  |  | Technician : | Wyle E. Coyote
RAP Tested at : |  | Acme Asphalt - Ajax, Ohio |  |  |  |  | No. of Samples : | 4
% Binder content in RAP : |  | 5.12 | 5.09 | 5.02 | 5.1 |  | RAP Test date : | 2009-01-28
RAP Binder Sp. Gr. = |  | 1.065 | RAP Gse = | 2.7324 |  |  | RAP Binder Visc. (pas-sec) = | 12471
GB2004