## TRANS. COV.
MARSHALL MIX DESIGN
To: | Asphalt Materials Section
Ohio Department Of Transportation
Office of Materials Management
Testing Laboratory
1600 West Broad Street
Columbus, Ohio 43223-1928
Submitted by
| Name: |  | Yosemite Sam |  |  |  |  | Date: |  | 2009-05-24
| Title: |  | QA/QC Manager
| Company: |  | Acme Asphalt |  |  |  |  | Cert. Level: |  | 3
| Address: |  | 4321 Countdown Way |  |  |  |  | Cert. No.:
| City: |  | Ajax |  |  |  |  | Cert. Date: |  | 1986-03-01
| State: |  | Ohio
| Zip: |  | 45678
| Phone: |  | 1234567890 |  |  |  |  | Cell: | 3456789012
| Fax: |  | 2345678901 |  |  |  |  | e-mail: | ys@wb.com
For: | Project: |  | ODOT #098765
| County: |  | FRA
| Routes: |  | SR-987
| Material to be produced at: |  |  |  |  | Plant: |  | Acme Asphalt
[6 empty] | Location: |  | Ajax, Ohio
Is this a New Job Mix Formula:
| Yes | X |  |  | No
Level 3 individual |  |  | Other Design Individual |  |  |  | Level 3 laboratory
Name: | Elmer Fudd |  | Name: |  |  |  | Name: | Acme Asphalt
Cert. Level: | 3 |  | Cert. Level: |  |  |  | Location: |  | Ajax, Ohio
Cert. No.: |  |  | Cert. No.: |  |  |  | Initial Cert. Date: |  |  | 2004-04-04
Cert. Date: | 1999-03-03 |  | Cert. Date: |  |  |  | Last ReCert. Date: |  |  | 2009-02-02
Last ReCert.: | 2009-03-09 |  | Last ReCert.:
Old Design: | Yes |  |  |  | No | X
1) This design has been previously approved as JMF #
most recently for project # | [8 empty] | Calibration #
2) This design has not been approved, but was submitted
for approval on Project #
QC program submitted for this year? |  |  |  |  | Yes | X |  | No
**Reminder** A copy of this design must be submitted to the DET
GB2009

## JMF SHEET
MARSHALL MIX DESIGN
Producer | Acme Asphalt
Project | ODOT #098765
Spec | 424-A | Year | 2008 |  |  | Mix Type |  | 424-A
[6 empty] | Usage; ("1" for Surface) | 1 | Surface
|  | ODOT SPEC. BAND |  |  |  | Traffic Designation: |  | N/A
Sieve | % Pass | Low | High |  |  | Pay Item Number |  | 12
2" (50.8) | 100 | 100 | 100 |  | % Binder Content @ Max. Stability |  |  | N/A
1-1/2" (38.1) | 100 | 100 | 100 |  | % Binder Content @ Max. Unit Weight |  |  | N/A
1" (25.4) | 100 | 100 | 100 |  | % Binder Content @ Design |  |  | 8.5
3/4" (19) | 100 | 100 | 100 |  |  | Max. Theoretical @ Optimum |  | N/A
1/2" (12.7) | 100 | 100 | 100 |  |  | Virgin PG Grade by Propoosal |  | PG 76-22M
3/8" (9.5) | 100 | 100 | 100 |  |  | Binder Supplier |  | Black Gold - Oil Field, Oh.
#4 (4.75) | 97 | 95 | 100 |  |  | Polymer Type (SBR -or- SBS) |  | SBS
#8 (2.36) | 93 | 90 | 100 |  |  | Mixing Temperature |  | 310
#16 (1.18) | 87 | 80 | 100 |  |  | Compaction Temperature |  | 285
#30 (0.6) | 78 | 60 | 90 |  |  | F/A Ratio |  | N/A | N/A
#50 (0.3) | 43 | 30 | 65 |  |  | 50 - 30 Ratio |  | N/A | N/A
#100 (0.15) | 10 | 10 | 30 |  |  | TSR Ratio |  | N/A | N/A
#200 (0.075) | 4 | 3 | 10 |  |  | Loaded Wheel Test Results |  | None
NOTES:
Coarse aggregate
% | Size | Type |  | Producer/Location |  |  |  | Code |  | ODOT Gsb
0
0
0
Fine aggregate
% | SiO2 | Type |  | Producer/Location |  |  |  | Code |  | ODOT Gsb
25 | 51.3 | Natural Sand |  | Round Rock Co. - Boulder, Ohio |  |  |  | 04000-01 |  | 2.606
75 | 54.2 | Mason Sand |  | Round Rock Co. - Boulder, Ohio |  |  |  | 04000-01 |  | 2.61
0
Total SiO2 | 53.475 | OK | [6 empty] | Blend Gsb = | 2.609
For Official Use Only
AT OPTIMUM AC CONTENT:
Original Rc'd: |  | Resubmit Rc'd: |  |  | Air Voids |  | VMA |  | UnitWt
[5 empty] | N/A |  | N/A |  | (e) | (m)
[9 empty] | 1.75 | 2.08
Maximum Theo. |  | Design 2 Point Above-and-Below Optimum? |  |  |  |  | Median Air Voids
N/A |  | N/A |  |  |  |  | N/A
Date Approved |  | JMF |  |  |  |  | Calibration #
GB2009

## AGG BLEND
MARSHALL MIX DESIGN
AGGREGATE BLEND SHEET
DATE : | 2009-05-24 |  | Project : | ODOT #098765 |  |  | MIX TYPE: | 424-A |  | JMF# : | 0
| 0 | 0 | 0 | Round Rock Co. - Boulder, Ohio | Round Rock Co. - Boulder, Ohio | 0
| 0 | 0 | 0 | Natural Sand | Mason Sand | 0
| % USED | % USED | % USED | % USED | % USED | % USED
| 0 | 0 | 0 | 25 | 75 | 0 |  | ACCUM. | TARGET |  |  |  | GRAPH DATA
[8 empty] | % | % | 424-A | [7 empty] | SPECIFICATION
Sieve | % PASSING | % PASSING | % PASSING | % PASSING | % PASSING | % PASSING |  | PASS. | PASS. | DESIGN LIMITS |  |  | SIEVE (in.) | SIEVE | 0.45 POWER | 0.45 POWER | JMF BLEND | LOWER SPEC. LIMIT | UPPER SPEC. LIMIT
2" (50.8) | 100 | 100 | 100 | 100 | 100 | 100 |  | 100 | 100 | 100 | - | 100 | 2 | 2" (50.8) | 1.36604 | 1.36604 | 100 | 100 | 100 |  |  | 100 | 100
1-1/2" (38.1) | 100 | 100 | 100 | 100 | 100 | 100 |  | 100 | 100 | 100 | - | 100 | 1.5 | 1-1/2" (38.1) | 1.200165 | 1.200165 | 100 | 100 | 100 |  |  | 100 | 100
1" (25.4) | 100 | 100 | 100 | 100 | 100 | 100 |  | 100 | 100 | 100 | - | 100 | 1 | 1" (25.4) | 1 | 1 | 100 | 100 | 100 |  |  | 100 | 100
3/4" (19) | 100 | 100 | 100 | 100 | 100 | 100 |  | 100 | 100 | 100 | - | 100 | 0.75 | 3/4" (19) | 0.8785724 | 0.8785724 | 100 | 100 | 100 |  |  | 100 | 100
1/2" (12.7) | 100 | 100 | 100 | 100 | 100 | 100 |  | 100 | 100 | 100 | - | 100 | 0.5 | 1/2" (12.7) | 0.7320428 | 0.7320428 | 100 | 100 | 100 |  |  | 100 | 100
3/8" (9.5) | 100 | 100 | 100 | 100 | 100 | 100 |  | 100 | 100 | 100 | - | 100 | 0.375 | 3/8" (9.5) | 0.6431527 | 0.6431527 | 100 | 100 | 100 | 0 | 100 | 100 | 100
#4 (4.75) | 100 | 100 | 100 | 88 | 100 | 100 |  | 97 | 97 | 95 | - | 100 | 0.187 | #4 (4.75) | 0.4702499 | 0.4702499 | 97 | 95 | 100 |  |  | 95 | 100
#8 (2.36) | 100 | 100 | 100 | 67 | 99 | 100 |  | 91 | 93 | 90 | - | 100 | 0.0937 | #8 (2.36) | 0.3445742 | 0.3445742 | 93 | 90 | 100 |  |  | 90 | 100
#16 (1.18) | 100 | 100 | 100 | 48 | 97 | 100 |  | 84.75 | 87 | 80 | - | 100 | 0.0469 | #16 (1.18) | 0.2523642 | 0.2523642 | 87 | 80 | 100 |  |  | 80 | 100
#30 (0.6) | 100 | 100 | 100 | 29 | 92 | 100 |  | 76.25 | 78 | 60 | - | 90 | 0.0234 | #30 (0.6) | 0.1845641 | 0.1845641 | 78 | 60 | 90 |  |  | 60 | 90
#50 (0.3) | 100 | 100 | 100 | 11 | 51 | 100 |  | 41 | 43 | 30 | - | 65 | 0.0117 | #50 (0.3) | 0.1351088 | 0.1351088 | 43 | 30 | 65 |  |  | 30 | 65
#100 (0.15) | 100 | 100 | 100 | 4 | 8 | 100 |  | 7 | 10 | 10 | - | 30 | 0.0059 | #100 (0.15) | 0.09928495 | 0.09928495 | 10 | 10 | 30 |  |  | 10 | 30
#200 (0.075) | 100 | 100 | 100 | 2.7 | 1.5 | 100 |  | 1.8 | 4 | 3 | - | 10 | 0.0029 | #200 (0.075) | 0.07212388 | 0.07212388 | 4 | 3 | 10 |  |  | 3 | 10
.
GB2009

## 0.45 GRAPH
PROJECT ID : | ODOT #098765 |  | JMF # : | 0
SPECIFICATION : | 424-A | Surface | DATE : | 2009-05-24
MARSHALL MIX DESIGN
GB2009
200
100
50
30
16
#8
#4
3/8"
1/2"
3/4"
1"
1 1/2"
2"