## TRANS. COV.
MARSHALL MIX DESIGN
To: | Asphalt Materials Section
Ohio Department Of Transportation
Office of Materials Management
Testing Laboratory
1600 West Broad Street
Columbus, Ohio 43223-1928
Submitted by
| Name: |  | Yosemite Sam |  |  |  |  | Date: |  | 2008-05-12
| Title: |  | QA/QC Manager
| Company: |  | Acme Asphalt |  |  |  |  | Cert. Level: |  | 3
| Address: |  | 4321 Countdown Way |  |  |  |  | Cert. No.:
| City: |  | Ajax |  |  |  |  | Cert. Date: |  | 1986-03-01
| State: |  | Ohio
| Zip: |  | 45678
| Phone: |  | 1234567890 |  |  |  |  | Cell: | 3456789012
| Fax: |  | 2345678901 |  |  |  |  | e-mail: | ys@wb.com
For: | Project: |  | ODOT #098765
| County: |  | FRA
| Routes: |  | SR-987
| Material to be produced at: |  |  |  |  | Plant: |  | Acme Asphalt
[6 empty] | Location: |  | Ajax, Ohio
Is this a New Job Mix Formula:
| Yes | X |  |  | No
Level 3 Individual |  |  | Other Design Individual |  |  |  | Level 3 Laboratory
Name: | Elmer Fudd |  | Name: |  | Wyle E. Coyote |  | Name: | Acme Asphalt
Cert. Level: | 3 |  | Cert. Level: |  | 2 |  | Location: |  | Ajax, Ohio
Cert. No.: |  |  | Cert. No.: |  |  |  | Initial Cert. Date: |  |  | 2004-03-03
Cert. Date: | 1999-03-03 |  | Cert. Date: |  | 2002-05-05 |  | Last ReCert. Date: |  |  | 2009-02-02
Last ReCert.: | 2009-03-03 |  | Last ReCert.: |  | 2008-04-04
Old Design: | Yes |  |  |  | No | X
1) This design has been previously approved as JMF #
most recently for project # | [8 empty] | Calibration #
2) This design has not been approved, but was submitted
for approval on Project #
QC program submitted for this year? |  |  |  |  | Yes | X |  | No
**Reminder** A copy of this design must be submitted to the DET
GB2009

## JMF SHEET
MARSHALL MIX DESIGN
Producer | Acme Asphalt
Project | ODOT #098765 |  |  |  |  | Mix Type |  | 424-B
Spec | 424 | Year | 2008 |  |  | Traffic: ("1" for Heavy) | 1 | Heavy
Line Item Reference Number(s)
|  | ODOT SPEC. BAND |  |  | % Binder Content @ Max. Stability |  |  | 5.4
Sieve | % Pass | Low | High |  | % Binder Content @ Max. Unit Weight |  |  | 6.7
2" (50.8) | 100 | 100 | 100 |  | % Binder Content @ Opt. Air Voids |  |  | 6.4 | OK
1-1/2" (38.1) | 100 | 100 | 100 |  |  | Max. Theoretical @ Optimum |  | 2.38594
1" (25.4) | 100 | 100 | 100 |  |  | PG Grade by Proposal |  | PG 76-22M
3/4" (19) | 100 | 100 | 100 |  |  | % Virgin Binder |  | 5.87775
1/2" (12.7) | 100 | 100 | 100 |  |  | Virgin Binder Grade |  | PG 76-22M
3/8" (9.5) | 99 | 95 | 100 |  |  | Binder Supplier |  | Black Gold @ Oil Field, Oh.
#4 (4.75) | 85 | 85 | 95 |  |  | Polymer Type (SBR -or- SBS) |  | SBS
#8 (2.36) | 61 | 53 | 63 |  |  | Mixing Temperature |  | 315
#16 (1.18) | 46 | 37 | 47 |  |  | Compaction Temperature |  | 295
#30 (0.6) | 32 | 25 | 35 |  |  | F/A Ratio |  | 0.671875 | OK
#50 (0.3) | 16 | 9 | 19 |  |  | 50 - 30 Ratio |  | N/A | OK
#100 (0.15) | 6 |  |  |  |  | TSR Ratio |  | 84.48045 | OK
#200 (0.075) | 4.3 | 3 | 8 |  |  | Loaded Wheel Test Results |  | None
NOTES:
Coarse aggregate
% | % Crush | Material / Size |  | Producer/Location |  |  |  | Code |  | ODOT Gsb
10 | 100 | #9 Ls. |  | Flintstone Matls - Bedrock, Ohio |  |  |  | 04040-01 |  | 2.654
0
| 100 | OK
Limestone/Slag Fine Aggregate
% | Size | Type |  | Producer/Location |  |  |  | Code |  | ODOT Gsb
0
20 | Sand | Limestone |  | Flintstone Matls - Bedrock, Ohio |  |  |  | 04040-01 |  | 2.75
OK
Natural Fine Aggregate
% | SiO2 | Type / Size |  | Producer/Location |  |  |  | Code |  | ODOT Gsb
50 | 51.3 | Natural Sand |  | Round Rock Co. - Boulder, Ohio |  |  |  | 04000-01 |  | 2.606
10 | 54.2 | Mason Sand |  | Round Rock Co. - Boulder, Ohio |  |  |  | 04000-01 |  | 2.61
| 51.78333 | OK
*RAP
% | SiO2 | Type |  | Source |  |  |  | Composition |  | Gse
10 | 47 | Project |  | ODOT #567-89 |  |  |  | Limestone |  | 2.605194
OK | 51.1 | OK
*If RAP taken from State route, enter State route and project.
If other recycled material, or RAP taken from non-State route, enter size, type | [8 empty] | Blend Gsb = | 2.63873
and source/location of fine and coarse aggregate, and source of information.
For Official Use Only
AT OPTIMUM AC CONTENT:
Original Rc'd: |  | Resubmit Rc'd: |  |  | Air Voids |  | VMA |  | UnitWt
[5 empty] | 3.5 |  |  |  | (e) | (m)
Maximum Theo. |  | Stability |  | Flow |  | Opt. At Median Air Voids? |  | 2 Points Above and Below Opt.?
Date Approved |  | JMF |  |  |  |  | Calibration #
GB2009

## AGG BLEND
MARSHALL MIX DESIGN
AGGREGATE BLEND SHEET
DATE : | 2008-05-12 |  | Project : | ODOT #098765 |  |  | Mix Type: | 424-B |  | JMF# : |  | 0
| Flintstone Matls - Bedrock, Ohio | 0 | 0 | Flintstone Matls - Bedrock, Ohio | Round Rock Co. - Boulder, Ohio | Round Rock Co. - Boulder, Ohio | ODOT #567-89
| #9 Ls. | 0 | 0 | Limestone | Natural Sand | Mason Sand | Project
| % USED | % USED | % USED | % USED | % USED | % USED | % USED
| 10 | 0 | 0 | 20 | 50 | 10 | 10 | ACCUM. | TARGET | 424-B |  |  |  |  | GRAPH DATA
[8 empty] | % | % | Heavy | - | Traffic | [7 empty] | SPECIFICATION
Sieve | % PASSING | % PASSING | % PASSING | % PASSING | % PASSING | % PASSING | % PASSING | PASS. | PASS. | DESIGN LIMITS |  |  |  |  | SIEVE (in.) | SIEVE | 0.45 POWER | 0.45 POWER | JMF BLEND | LOWER SPEC. LIMIT | UPPER SPEC. LIMIT |  |  |  | II |  | I int |  | I surf |  | IH
2" (50.8) | 100 | 100 | 100 | 100 | 100 | 100 | 100 | 100 | 100 | 100 | - | 100 |  |  | 2 | 2" (50.8) | 1.36604 | 1.36604 | 100 | 100 | 100 | 0 | 100 | 100 | 100 | 100 | 100 | 100 | 100 | 100 | 100 | 100 | 100
1-1/2" (38.1) | 100 | 100 | 100 | 100 | 100 | 100 | 100 | 100 | 100 | 100 | - | 100 |  |  | 1.5 | 1-1/2" (38.1) | 1.200165 | 1.200165 | 100 | 100 | 100 |  |  | 100 | 100 | 100 | 100 | 100 | 100 | 100 | 100 | 100 | 100
1" (25.4) | 100 | 100 | 100 | 100 | 100 | 100 | 100 | 100 | 100 | 100 | - | 100 |  |  | 1 | 1" (25.4) | 1 | 1 | 100 | 100 | 100 |  |  | 95 | 100 | 100 | 100 | 100 | 100 | 100 | 100 | 100 | 100
3/4" (19) | 100 | 100 | 100 | 100 | 100 | 100 | 99.25 | 99.925 | 100 | 100 | - | 100 |  |  | 0.75 | 3/4" (19) | 0.8785724 | 0.8785724 | 100 | 100 | 100 |  |  | 85 | 100 | 100 | 100 | 100 | 100 | 100 | 100 | 100 | 100
1/2" (12.7) | 100 | 100 | 100 | 100 | 100 | 100 | 95 | 99.5 | 100 | 100 | - | 100 |  |  | 0.5 | 1/2" (12.7) | 0.7320428 | 0.7320428 | 100 | 100 | 100 |  |  | 65 | 85 | 100 | 100 | 100 | 100 | 95 | 100 | 100 | 100
3/8" (9.5) | 100 | 100 | 100 | 100 | 100 | 100 | 87.25 | 98.725 | 99 | 95 | - | 100 |  |  | 0.375 | 3/8" (9.5) | 0.6431527 | 0.6431527 | 99 | 95 | 100 |  |  |  |  | 90 | 100 | 90 | 100 | 70 | 85 | 95 | 100
#4 (4.75) | 22 | 100 | 100 | 91 | 88 | 100 | 63.25 | 80.725 | 85 | 85 | - | 95 |  |  | 0.187 | #4 (4.75) | 0.4702499 | 0.4702499 | 85 | 85 | 95 |  |  | 35 | 60 | 50 | 72 | 45 | 57 | 38 | 50 | 85 | 95
#8 (2.36) | 4 | 100 | 100 | 55 | 67 | 99 | 42.75 | 59.075 | 61 | 53 | - | 63 |  |  | 0.0937 | #8 (2.36) | 0.3445742 | 0.3445742 | 61 | 53 | 63 |  |  | 25 | 48 | 30 | 55 | 30 | 45 | 20 | 37 | 53 | 63
#16 (1.18) | 4 | 100 | 100 | 31 | 48 | 97 | 27.75 | 43.075 | 46 | 37 | - | 47 |  |  | 0.0469 | #16 (1.18) | 0.2523642 | 0.2523642 | 46 | 37 | 47 |  |  | 16 | 36 | 17 | 40 | 17 | 35 | 14 | 30 | 37 | 47
#30 (0.6) | 3 | 100 | 100 | 18 | 29 | 92 | 18.25 | 29.425 | 32 | 25 | - | 35 |  |  | 0.0234 | #30 (0.6) | 0.1845641 | 0.1845641 | 32 | 25 | 35 |  |  | 12 | 30 | 12 | 30 | 12 | 25 | 10 | 22 | 25 | 35
#50 (0.3) | 3 | 100 | 100 | 11 | 11 | 51 | 12.25 | 14.325 | 16 | 9 | - | 19 |  |  | 0.0117 | #50 (0.3) | 0.1351088 | 0.1351088 | 16 | 9 | 19 |  |  | 5 | 18 | 5 | 20 | 5 | 18 | 6 | 15 | 9 | 19
#100 (0.15) | 3 | 100 | 100 | 7 | 4 | 8 | 8.5 | 5.35 | 6 |  | - |  |  |  | 0.0059 | #100 (0.15) | 0.09928495 | 0.09928495 | 6 |  |  |  |  | 2 | 10 | 2 | 12 | 2 | 10 | 4 | 10
#200 (0.075) | 2.7 | 100 | 100 | 3.9 | 2.7 | 1.5 | 6.325 | 3.1825 | 4.3 | 3 | - | 8 |  |  | 0.0029 | #200 (0.075) | 0.07212388 | 0.07212388 | 4.3 | 3 | 8 | [8 empty] | 2 | 6 | 3 | 8
GB2009
[13 empty] | MAX DENSITY | %PASSING | SIEVE
[14 empty] | 0 | 0
[13 empty] | 0.6431527 | 100 | 0.6431527

## RAP
MARSHALL MIX DESIGN
RAP ANALYSIS
Ajax, Ohio
PROJECT : |  | ODOT #098765 |  |  | ANALYSIS DATE : | 2007-02-15
RAP SOURCE : |  | ODOT #567-89 |  |  | MIX TYPE : | 424-B
METRIC | U.S. | SAMPLE #1 | SAMPLE #2 | SAMPLE #3 | SAMPLE #4 | COMBINED
SIEVE | SIEVE | % P | % P | % P | % P | COMPOSITION
50.8 | 2" | 100 | 100 | 100 | 100 | 100
38.1 | 1 1/2" | 100 | 100 | 100 | 100 | 100
25.4 | 1" | 100 | 100 | 100 | 100 | 100
19 | 3/4" | 97 | 100 | 100 | 100 | 99.25
12.5 | 1/2" | 94 | 92 | 99 | 95 | 95
9.5 | 3/8" | 86 | 87 | 91 | 85 | 87.25
4.75 | #4 | 65 | 65 | 62 | 61 | 63.25
2.36 | #8 | 40 | 46 | 43 | 42 | 42.75
1.18 | #16 | 25 | 30 | 29 | 27 | 27.75
0.6 | #30 | 14 | 20 | 21 | 18 | 18.25
0.3 | #50 | 10 | 13 | 14 | 12 | 12.25
0.15 | #100 | 6 | 9 | 10 | 9 | 8.5
0.07 | #200 | 4.4 | 6.3 | 8.1 | 6.5 | 6.325
BITUMEN |  | 5.09 | 5.05 | 5.4 | 5.35 | 5.2225
RAP TYPE (Standard or Extended): |  |  | Std. | COMPOSITION : | Limestone
COMMENTS :
|  | Rap MSG = | 2.625 | Rap Binder Viscosity = |  | 3607
Rap Binder Specific Gravity = |  |  | 1.061 | Rap Agg. Soundness Loss = |  | 3
Other:
GB2009

## 0.45 GRAPH
PROJECT ID : | ODOT #098765 |  | JMF # : | 0
SPECIFICATION : | 424-B | Heavy | DATE : | 2008-05-12
MARSHALL MIX DESIGN
GB2009
200
100
50
30
16
#8
#4
3/8"
1/2"
3/4"
1"
1 1/2"
2"

## RAP BLENDING
MARSHALL MIX DESIGN
Use Specified Binder
[11 empty] | INDEX | VISC
[10 empty] | AGED | 0 | 3607
[10 empty] | NEW | 91.83984375 | 300
[10 empty] | BLEND | 100 | 240.5242
Modifier
[10 empty] | INDEX | Y AXIS | X AXIS | DES VISC | MIN VISC
[10 empty] | 91.83984375 | 10 | 0 | 300 | 100
[10 empty] | 91.83984375 | 1000000 | 100 | 300 | 100
RAP Gradation |  |  |  |  | Optimum PG Content = | 6.4 | % (x)
Sieve | % Passing
2" | 100 |  |  |  | % RAP used in Blend = | 10 | % (y)
1 1/2" | 100
1" | 100 |  |  |  | Avg. AC% in RAP = | 5.2225 | % (z)
3/4" | 99.25
1/2" | 95
3/8" | 87.25 |  |  |  | Calculate Blending Index = | (x-(z*(y/100)))/x
#4 | 63.25
#8 | 42.75 |  |  |  | Calculate Blending Index = | 91.83984375
#16 | 27.75
#30 | 18.25
#50 | 12.25
#100 | 8.5 | [5 empty] | Based on above chart it will be necessary to use : | PG 76-22M
#200 | 6.325
RAP source (Proj. where Recycled matl. was originally placed) : | [5 empty] | ODOT #567-89
Stockpile location : |  | Ajax Plant site |  |  |  | Technician : | Wyle E. Coyote
RAP Tested at : |  | Acme Asphalt - Ajax, Ohio |  |  |  |  | No. of Samples : | 4
% Binder content in RAP : |  | 5.09 | 5.05 | 5.4 | 5.35 |  | RAP Test date : | 2007-02-15
RAP Binder Sp. Gr. = |  | 1.061 | RAP Gse = | 2.605194 |  |  | RAP Binder Visc. (pas-sec) = | 3607
GB2009

## MSG VMA
MARSHALL MIX DESIGN
** RICE DETERMINATION OF MAX SPECIFIC GRAVITY **
PART 1
Pb BINDER CONTENT % | 6 | 6
A DRY WT. OF MIX Gms | 1976.7 | 1978.5
A* SSD DRY WT. OF MIX | 1978.6 | 1980.5 |  | CALCULATE Gse = (PMM-Pb)/((Pmm/F)-(Pb/Gb))
B CONT. & MIX & WATER | 8708.5 | 8711.2
C CONT. & WATER (CONST) | 7554.5 | 7554.5
D MIX WT. WATER (B-C) | 1154 | 1156.7
E A-D (IF SSD THEN A*-D) | 824.6 | 823.8 |  | AVG F | Gse= | 2.622339
F A/E | 2.397162 | 2.401675 |  | 2.399419
PART 2
Pmm TOTAL MIXTURE % | 100 | 100 | 100 | 100 | 100 | 100
Ps AGG CONTENT % | 95 | 94.5 | 94 | 93.5
Pb BINDER CONTENT % | 5 | 5.5 | 6 | 6.5
Gb APP. SP. GR. Binder (CONST) | 1.029 | 1.029 | 1.029 | 1.029
Gse EFF. SP. GR. AGG. (CONST) | 2.622339 | 2.622339 | 2.622339 | 2.622339
G (Ps/Gse) | 36.2272 | 36.03653 | 35.84586 | 35.65519
H (Pb/Gb) | 4.859086 | 5.344995 | 5.830904 | 6.316812
I (G+H) | 41.08628 | 41.38152 | 41.67676 | 41.972
Gmm (Pmm/I) Max Sp Gr | 2.433902 | 2.416538 | 2.399419 | 2.382541
PART 1 (RAP)
Pb BINDER CONTENT % | 5.2 |  |  | Avg = | 5.2225
A DRY WT. OF MIX Gms | 1947.1
A* SSD DRY WT. OF MIX
B CONT. & MIX & WATER | 8707.9 |  |  | RAP Binder Spec. Gr. = |  | 1.061
C CONT. & WATER (CONST) | 7565
D MIX WT. WATER (B-C) | 1142.9 |  |  |  | Visc. of RAP Binder = | 3607
E (A-D); IF SSD THEN (A*-D) | 804.2
F A/E | 2.421164 |  |  | Avg = | 2.421164
CALCULATE Gse: Gse = (Pmm-Pb)/((Pmm/F)-(Pb/Gb)) = |  |  |  | 2.605194
** VMA CALCULATIONS **
Coarse Agg | % Of Blend | Size | Dry Blk SG
Flintstone Matls - Bedrock, Ohio | 10 | #9 Ls. | 2.654
0 | 0 | 0 | 1
Limestone/Slag Fine Aggregate
0 | 0 | 0 | 1
Flintstone Matls - Bedrock, Ohio | 20 | Sand | 2.75
Natural Fine Aggregate
Round Rock Co. - Boulder, Ohio | 50 | Natural Sand | 2.606
Round Rock Co. - Boulder, Ohio | 10 | Mason Sand | 2.61
Recycle (*) |  |  | (* Gse) | (*) Determine RAP Gravity By Rice Method; Show Part 1 Above for test run on RAP
ODOT #567-89 | 10 | Project | 2.605194
CALCULATE Gsb: Gsb = Ps/((CA%/Gca)+(FA%/Gfa)+(RAP%/GseRAP)) = |  |  |  | 2.63873
Ps AGG. CONTENT % | 95 | 94.5 | 94 | 93.5
Gsb BULK SP GR AGG (CONST) | 2.63873 | 2.63873 | 2.63873 | 2.63873
Gmb AVG. BULK SP GR MIX | 2.249207 | 2.28506 | 2.306083 | 2.311727
J (Gmb/Gsb)*Ps | 80.97632 | 81.83413 | 82.15007 | 81.91306
VMA (100 - J) | 19.02368 | 18.16587 | 17.84993 | 18.08694
GB2009

## VOL. DATA
MARSHALL MIX DESIGN
MARSHALL MIX DESIGN DATA
JMF # | 0 |  |  |  | Mix Type : | 424-B | Heavy |  |  |  | Design Blows: | 75 |  |  | Compaction Temperature |  | 295
Sample No. | Binder % | Thick-ness inches | Weight (g) |  |  | Vol. Cc | Gmb | Gmm | % Binder by Volume | Voids (Percent) |  |  | Unit Wt lb/ft3 | Unit Wt kg/m3 | Stability |  | Flow 0.01"
|  |  | In Air | SSD | In Water |  |  |  |  | Total Mix | Filled | VMA |  |  | Chart | Converted
| Cement | ness
A | B | C | D | R | E | F | G | H | I | J | K | L | M | N | O | P | Q
[6 empty] | (R-E) | (D/F) |  | (BxG)/ Gb | 100-100(G/H) | (L-J)/L |  | Gx62.4 | Mx16.02 |  | OxCorr.
A | 5 |  | 1184.4 | 1188.6 | 662.9 | 525.7 | 2.253 | [7 empty] | 2350 | 2256 | 9.5
B | 5 |  | 1195.6 | 1199.7 | 667.8 | 531.9 | 2.24779 | [7 empty] | 2050 | 1968 | 10
C | 5 |  | 1187.9 | 1191.8 | 663.1 | 528.7 | 2.24683 | [7 empty] | 2200 | 2112 | 9.5
Average of 5.0% Binder Specimens | [6 empty] | 2.249207 | 2.433902 | 10.92909 | 7.588459 | 60.11045 | 19.02368 | 140.350496 | 2248.105 |  | 2112 | 9.666667
A | 5.5 |  | 1186.2 | 1188.8 | 670.2 | 518.6 | 2.28731 | [7 empty] | 2250 | 2250 | 10
B | 5.5 |  | 1181.7 | 1184 | 666.6 | 517.4 | 2.28392 | [7 empty] | 2000 | 2000 | 10
C | 5.5 |  | 1184 | 1186.4 | 668 | 518.4 | 2.28395 | [7 empty] | 2300 | 2300 | 10
Average of 5.5% Binder Specimens | [6 empty] | 2.28506 | 2.416538 | 12.21363 | 5.44074 | 70.04965 | 18.16587 | 142.587744 | 2283.941 |  | 2183.333 | 10
A | 6 |  | 1192.2 | 1193.7 | 676.3 | 517.4 | 2.30421 | [7 empty] | 1750 | 1750 | 11.5
B | 6 |  | 1188.5 | 1190.2 | 674.4 | 515.8 | 2.30419 | [7 empty] | 2000 | 2000 | 11
C | 6 |  | 1183.8 | 1185.4 | 672.9 | 512.5 | 2.30985 | [7 empty] | 1900 | 1900 | 11
Average of 6.0% Binder Specimens | [6 empty] | 2.306083 | 2.399419 | 13.44655 | 3.889916 | 78.20767 | 17.84993 | 143.8996 | 2304.954 |  | 1883.333 | 11.16667
A | 6.5 |  | 1189.3 | 1190.5 | 676.1 | 514.4 | 2.31201 | [7 empty] | 1650 | 1650 | 12
B | 6.5 |  | 1194.4 | 1195.3 | 679 | 516.3 | 2.31338 | [7 empty] | 1400 | 1400 | 13
C | 6.5 |  | 1196.7 | 1197.6 | 679.5 | 518.1 | 2.30979 | [7 empty] | 1550 | 1550 | 12.5
Average of 6.5% Binder Specimens | [6 empty] | 2.311727 | 2.382541 | 14.60274 | 2.972208 | 83.5671 | 18.08694 | 144.251744 | 2310.594 |  | 1533.333 | 12.5
A
B
C
A
B
C
GB2009

## MANUAL GRAPHS
MARSHALL DESIGN GRAPHS |  | % AC | AIR VOIDS | VMA | UNIT WT | VFA | STAB | FLOW
|  | 5 | 7.588459 | 19.02368 | 140.350496 | 60.11045 | 2112 | 9.666667
|  | 5.5 | 5.44074 | 18.16587 | 142.587744 | 70.04965 | 2183.333 | 10
|  | 6 | 3.889916 | 17.84993 | 143.8996 | 78.20767 | 1883.333 | 11.16667
|  | 6.5 | 2.972208 | 18.08694 | 144.251744 | 83.5671 | 1533.333 | 12.5
0
0
GB2009

## TSR
MARSHALL MIX DESIGN
TENSILE STRENGTH RATIO (TSR)
PROJECT: | ODOT #098765 |  |  |  | MATERIAL TYPE: |  |  | 424-B
Heavy
|  | CONDITIONED SAMPLES |  |  |  | CONTROL SAMPLES
SPEC.
SAMPLE ID |  | A | B | E |  | C | D | F
DIAMETER (mm.) |  | 100 | 100 | 100 |  | 100 | 100 | 100
THICKNESS (mm.) |  | 96.7 | 95.5 | 97.3 |  | 96.2 | 94.6 | 98.9
DRY WT IN AIR (gm.) |  | 1169.9 | 1164.2 | 1172.5 |  | 1167.6 | 1163 | 1175.1
SSD WEIGHT (gm.) |  | 1173.1 | 1167.4 | 1175.5 |  | 1170.9 | 1166.3 | 1178.6
WT IN WATER (gm.) |  | 643 | 640.3 | 643.7 |  | 642.4 | 640.5 | 645.1
VOLUME (cc.) |  | 530.1 | 527.1 | 531.8 |  | 528.5 | 525.8 | 533.5
BULK SP GR |  | 2.206942 | 2.208689 | 2.204776 |  | 2.209272 | 2.211868 | 2.202624
MAX SP GR |  | 2.38594 | 2.38594 | 2.38594 |  | 2.38594 | 2.38594 | 2.38594
% AIR VOIDS |  | 7.502213 | 7.428994 | 7.592989 |  | 7.404581 | 7.295772 | 7.683186 |  | 7.0 +/- 0.5
VOL AIR VOIDS (cc.) |  | 39.76923 | 39.15823 | 40.37951 |  | 39.13321 | 38.36117 | 40.9898
LOAD (lb.) | [5 empty] | 1800 | 1900 | 1550
SATURATED
SSD WEIGHT (gm.) |  | 1197.3 | 1191 | 1199.7
WT IN WATER (gm.) |  | 663.9 | 661.4 | 665.6
VOLUME (cc.) |  | 533.4 | 529.6 | 534.1
VOL ABS WATER (cc.) |  | 27.4 | 26.8 | 27.2
% SATURATION |  | 68.89749 | 68.44028 | 67.36089 | [5 empty] | 70 - 80
% SWELL |  | 0.6225241 | 0.4742933 | 0.4324934
CONDITIONED
THICKNESS (mm.) |  | 97 | 95.7 | 97.6
SSD WEIGHT (gm.) |  | 1208.7 | 1203.2 | 1210.3
WT IN WATER (gm.) |  | 673.9 | 672 | 674.8
VOLUME (cc.) |  | 534.8 | 531.2 | 535.5
VOL ABS WATER (cc.) |  | 38.8 | 39 | 37.8
% SATURATION |  | 97.56286 | 99.59593 | 93.61183
% SWELL |  | 0.8866252 | 0.777841 | 0.6957503
LOAD (lb.) |  | 1500 | 1600 | 1350 |  |  |  |  | AVG.
DRY STRENGTH (psi) |  |  |  |  | AVG. | 76.85723 | 82.4992 | 64.37581 | 74.57741
WET STRENGTH (psi) |  | 63.51946 | 68.67447 | 56.81608 | 63.00334
TSR (%) |  | 84.48045 | [7 empty] | 70+ (ODOT)
VISUAL STRIPPING: |  | NONE | [7 empty] | NONE
GB2009