## TRANS. COV.
SUPERPAVE MIX DESIGN
To: | Asphalt Materials Section
Ohio Department Of Transportation
Office of Materials Management
Testing Laboratory
1600 West Broad Street
Columbus, Ohio 43223-1928
Submitted by
| Name: |  | I. M. Bright |  |  |  |  | Date: |  | 2003-02-28
| Title: |  | Tech. Services Manager
| Company: |  | My Asphalt Co. |  |  |  |  | Cert. Level: |  | 2
| Address: |  | PO Box 4249 |  |  |  |  | Cert. No.: |  | 123456789
| City: |  | Columbus |  |  |  |  | Cert. Date: |  | 1986-03-01
| State: |  | Ohio
| Zip: |  | 45365
| Phone: |  | (614) 123-4567 |  |  |  |  | Cell: | (938) 123-4567
| Fax: |  | (937) 123-4567 |  |  |  |  | e-mail: | callme@my company.com
For: | Project: |  | # 012345 |  |  |  | Plans ADT: |  |  | 62000
| County: |  | Franklin |  |  |  | Plans %Trucks: |  |  | 24.3
| Routes: |  | I-71 & I-70
| Material to be produced at: |  |  |  |  | Plant: |  | My Co. #2
[6 empty] | Location: |  | Columbus, Ohio
Is this a New Job Mix Formula:
| Yes |  |  |  | No | X
Level 2 individual |  |  | Other Design Individual |  |  |  | Level 2 laboratory
Name: | I. M. Bright |  | Name: |  | U. R. Knott |  | Name: | My Company
Cert. Level: | 2 |  | Cert. Level: |  | 2 |  | Location: |  | Columbus, Ohio
Cert. No.: | 123456789 |  | Cert. No.: |  | 123456789 |  | Initial Cert. Date: |  |  | 2003-01-03
Cert. Date: | 1986-03-01 |  | Cert. Date: |  | 1986-03-01 |  | Last ReCert. Date: |  |  | 2003-02-03
Last ReCert.: | 2003-02-03 |  | Last ReCert.: |  | 2003-04-02
Old Design: | Yes | X |  |  | No
1) This design has been previously approved as JMF # | [7 empty] | B-123456
most recently for project # |  |  | 123-01 | [5 empty] | Calibration # | 3456
2) This design has not been approved, but was submitted
|  |  |  | for approval on Project # |  |  |  | 123-01
QC program submitted for this year? |  |  |  |  | Yes | X |  | No
**Reminder** A copy of this design must be submitted to the DET
GB2003

## JMF SHEET
SUPERPAVE MIX DESIGN
Producer | My Co. #2 |  |  |  | Nominal Size |  | 12.5 | mm
Project | # 012345 |  |  |  | Type (enter 1 for A) | 1 | A
Spec | 442 | Year | 2002 |  | Calculated ADTT |  | 6779.7
[5 empty] | Traffic Designation |  | Heavy
[5 empty] | Line Item Reference Number(s) |  | 46, 126
|  | ODOT SPEC. BAND |  |  | # Gyrations @ Nini |  | 7
Sieve | % Pass | Low | High |  | # Gyrations @ Ndes |  | 65
2" (50.8) | 100 | 0 | 0 |  | # Gyrations @ Nmax |  | 105
1-1/2" (38.1) | 100 |  |  | % Binder Content @ Opt. Air Voids |  |  | 5.5
1" (25.4) | 100 | 0 | 0 |  | Max. Theoretical @ Optimum |  | 2.535927
3/4" (19) | 100 | 100 | 100 |  | % Gmm @ Nini |  | 85.58196 | OK
1/2" (12.7) | 100 | 95 | 100 |  | % Gmm @ Ndes |  | 94.69714
3/8" (9.5) | 96 |  |  |  | % Gmm @ Nmax |  | 96.9 | OK
#4 (4.75) | 55 | 0 |  |  | PG Grade by Proposal |  | PG 64-28
#8 (2.36) | 34 | 32 | 45 |  | % Virgin Binder |  | 4.2
#16 (1.18) | 24 | 0 | 0 |  | Virgin Binder Grade |  | PG 58-28
#30 (0.6) | 17 | 0 | 0 |  | Binder Supplier |  | ABC @ Columbus
#50 (0.3) | 9 | 0 | 0 |  | Polymer Type (SBR -or- SBS) |  | SBS
#100 (0.15) | 7 | 0 | 0 |  | Mixing Temperature |  | 300
#200 (0.075) | 5.2 | 2 | 8 |  | Compaction Temperature |  | 325
[5 empty] | F/A Ratio |  | 0.9454545 | OK
NOTES: |  |  |  |  | 50 - 30 Ratio |  | 1 | OK
[5 empty] | TSR Ratio |  | 82.58942 | OK
[5 empty] | Loaded Wheel Test Results |  | None
Coarse aggregate
% | % Fractured | Size | Type | Producer/Location |  |  |  | Code |  | ODOT Gsb
0
33 | 100 | #57 | Limestone | Hard Rocks - Buckeye, Ohio |  |  |  | 055057-1234 |  | 2.564
24 | 100 | #8 | Limestone | Hard Rocks - Buckeye, Ohio |  |  |  | 055008-1234 |  | 2.546
100
Fine aggregate
% | % FAA | Size | Type | Producer/Location |  |  |  | Code |  | ODOT Gsb
23 | 45 | Sand | Limestone | Hard Rocks - Buckeye, Ohio |  |  |  | 055SD5-1234 |  | 2.747
0
0
45
*RAP
% | % AC | Size | Type | Source |  |  |  | Composition |  | Gse
20 | 6.5 |  | RAP | ODOT #987-65 |  |  |  | Limestone / Natural |  | 2.885597
*If RAP taken from State route, enter State route and project.
| If other recycled material, or RAP taken from non-State route, enter size, type | [7 empty] | Blend Gsb = | 2.659517
and source/location of fine and coarse aggregate, and source of information.
For Official Use Only
AT OPTIMUM AC CONTENT:
Original Rc'd: |  | Resubmit Rc'd: |  | Air Voids |  | VMA |  | UnitWt
[8 empty] | (e) | (m)
Maximum Theo. |  | Design 2 Point Above-and-Below Optimum? |  |  |  | Median Air Voids
Date Approved |  | JMF |  |  |  | Calibration #
GB2003

## AGG BLEND
SUPERPAVE MIX DESIGN
AGGREGATE BLEND SHEET
DATE : | 2003-02-28 |  | Project : | # 012345 |  |  | Mix Type: | 12.5 mm (A) |  | JMF# : |  | 0
| 0 | Hard Rocks - Buckeye, Ohio | Hard Rocks - Buckeye, Ohio | Hard Rocks - Buckeye, Ohio | 0 | 0 | ODOT #987-65
| 0 | Limestone | Limestone | Limestone | 0 | 0 | RAP
| 0 | #57 | #8 | Sand | 0 | 0 | 0
| % USED | % USED | % USED | % USED | % USED | % USED | % USED
| 0 | 33 | 24 | 23 | 0 | 0 | 20 | ACCUM. | TARGET |  |  |  | GRAPH DATA
[8 empty] | % | % | 12.5 mm (A) | [7 empty] | SPECIFICATION
Sieve | % PASSING | % PASSING | % PASSING | % PASSING | % PASSING | % PASSING | % PASSING | PASS. | PASS. | SPECIFICATION |  |  | SIEVE (in.) | SIEVE | 0.45 POWER | 0.45 POWER | JMF BLEND | LOWER SPEC. LIMIT | UPPER SPEC. LIMIT
2" (50.8) | 100 | 100 | 100 | 100 | 100 | 100 | 100 | 100 | 100 |  |  |  | 2 | 2" (50.8) | 1.36604 | 1.36604 | 100 |  |  | 0 | 100
1-1/2" (38.1) | 100 | 100 | 100 | 100 | 100 | 100 | 100 | 100 | 100 |  |  |  | 1.5 | 1-1/2" (38.1) | 1.200165 | 1.200165 | 100
1" (25.4) | 100 | 100 | 100 | 100 | 100 | 100 | 100 | 100 | 100 |  |  |  | 1 | 1" (25.4) | 1 | 1 | 100
3/4" (19) | 100 | 100 | 100 | 100 | 100 | 100 | 99.75 | 99.95 | 100 | 100 | - | 100 | 0.75 | 3/4" (19) | 0.8785724 | 0.8785724 | 100 | 100 | 100
1/2" (12.7) | 100 | 100 | 100 | 100 | 100 | 100 | 99 | 99.8 | 100 | 95 | - | 100 | 0.5 | 1/2" (12.7) | 0.7320428 | 0.7320428 | 100 | 95 | 100
3/8" (9.5) | 100 | 92 | 100 | 100 | 100 | 100 | 94.75 | 96.31 | 96 |  |  |  | 0.375 | 3/8" (9.5) | 0.6431527 | 0.6431527 | 96
#4 (4.75) | 100 | 23 | 90 | 100 | 100 | 100 | 71 | 66.39 | 55 |  |  |  | 0.187 | #4 (4.75) | 0.4702499 | 0.4702499 | 55
#8 (2.36) | 100 | 4 | 33 | 72 | 100 | 100 | 51 | 36 | 34 | 32 | - | 45 | 0.0937 | #8 (2.36) | 0.3445742 | 0.3445742 | 34 | 32 | 45
#16 (1.18) | 100 | 3 | 14 | 48 | 100 | 100 | 37.5 | 22.89 | 24 |  |  |  | 0.0469 | #16 (1.18) | 0.2523642 | 0.2523642 | 24
#30 (0.6) | 100 | 2 | 12 | 34 | 100 | 100 | 26.5 | 16.66 | 17 |  |  |  | 0.0234 | #30 (0.6) | 0.1845641 | 0.1845641 | 17
#50 (0.3) | 100 | 2 | 5 | 14 | 100 | 100 | 17.25 | 8.53 | 9 |  |  |  | 0.0117 | #50 (0.3) | 0.1351088 | 0.1351088 | 9
#100 (0.15) | 100 | 2 | 2 | 9 | 100 | 100 | 11.75 | 5.56 | 7 |  |  |  | 0.0059 | #100 (0.15) | 0.09928495 | 0.09928495 | 7
#200 (0.075) | 100 | 2 | 2 | 4.5 | 100 | 100 | 8.05 | 3.785 | 5.2 | 2 | - | 8 | 0.0029 | #200 (0.075) | 0.07212388 | 0.07212388 | 5.2 | 2 | 8
GB2003

## RAP
SUPERPAVE MIX DESIGN
RAP ANALYSIS
Columbus, Ohio
PROJECT : |  | # 012345 |  |  | ANALYSIS DATE : | 2003-03-14
RAP SOURCE : |  | ODOT #987-65 |  |  | MIX TYPE : | 12.5 mm (A)
METRIC | U.S. | SAMPLE #1 | SAMPLE #2 | SAMPLE #3 | SAMPLE #4 | COMBINED
SIEVE | SIEVE | % P | % P | % P | % P | COMPOSITION
50.8 | 2" | 100 | 100 | 100 | 100 | 100
38.1 | 1 1/2" | 100 | 100 | 100 | 100 | 100
25.4 | 1" | 100 | 100 | 100 | 100 | 100
19 | 3/4" | 99 | 100 | 100 | 100 | 99.75
12.5 | 1/2" | 99 | 99 | 98 | 100 | 99
9.5 | 3/8" | 94 | 94 | 94 | 97 | 94.75
4.75 | #4 | 69 | 72 | 67 | 76 | 71
2.36 | #8 | 50 | 51 | 48 | 55 | 51
1.18 | #16 | 38 | 36 | 36 | 40 | 37.5
0.6 | #30 | 28 | 24 | 27 | 27 | 26.5
0.3 | #50 | 18 | 16 | 17 | 18 | 17.25
0.15 | #100 | 13 | 11 | 10 | 13 | 11.75
0.07 | #200 | 8.4 | 7 | 7.4 | 9.4 | 8.05
BITUMEN |  | 6.1 | 7.3 | 5.9 | 6.7 | 6.5
|  |  | COMPOSITION : | Limestone / Natural
COMMENTS :
GB2003

## 0.45 GRAPH
PROJECT ID : | # 012345 |  | JMF # : | B-123456
SPECIFICATION : | 2002 | 12.5 mm (A) | DATE : | 2003-02-28
SUPERPAVE MIX DESIGN
GB2003
200
100
50
30
16
#8
#4
3/8"
1/2"
3/4"
1"
1 1/2"
2"

## RAP BLENDING
SUPERPAVE MIX DESIGN
Use PG 64-22 -or- 64-28
[11 empty] | INDEX | VISC
[10 empty] | AGED | 0 | 17000
[10 empty] | NEW | 76.36364 | 300
[10 empty] | BLEND | 100 | 85.98538
Use PG 58-28
[10 empty] | INDEX | Y AXIS | X AXIS | DES VISC | MIN VISC
[10 empty] | 76.36364 | 10 | 0 | 300 | 100
[10 empty] | 76.36364 | 1000000 | 100 | 300 | 100
RAP Gradation |  |  |  |  | Optimum PG Content = | 5.5 | % (x)
Sieve | % Passing
2" | 100 |  |  |  | % RAP used in Blend = | 20 | % (y)
1 1/2" | 100
1" | 100 |  |  |  | Avg. AC% in RAP = | 6.5 | % (z)
3/4" | 99.75
1/2" | 99
3/8" | 94.75 |  |  |  | Calculate Blending Index = | (x-(z*(y/100)))/x
#4 | 71
#8 | 51 |  |  |  | Calculate Blending Index = | 76.36364
#16 | 37.5
#30 | 26.5
#50 | 17.25
#100 | 11.75 | [5 empty] | Based on above chart it will be necessary to use : | PG 58-28
#200 | 8.05
RAP source (Proj. where Recycled matl. was originally placed) : | [5 empty] | ODOT #987-65
Stockpile location : |  | Columbus Plant Site |  |  |  | Technician : | I.M. Too
RAP Tested at : |  | Tests-R-Us - Columbus, Ohio |  |  |  |  | No. of Samples : | 4
% Binder content in RAP : |  | 6.1 | 7.3 | 5.9 | 6.7 |  | RAP Test date : | 2003-01-04
RAP Binder Sp. Gr. = |  | 1.045 | RAP Gse = | 2.885597 |  |  | RAP Binder Visc. (pas-sec) = | 17000
GB2003

## MSG VMA
SUPERPAVE MIX DESIGN
** RICE DETERMINATION OF MAX SPECIFIC GRAVITY **
PART 1
Pb BINDER CONTENT % | 6 | 6 | 6
A DRY WT. OF MIX Gms | 1201.6 | 1196.4 | 1996.7
A* SSD DRY WT. OF MIX | 1204.7 | 1199.9 | 2001.1 | CALCULATE Gse = (PMM-Pb)/((Pmm/F)-(Pb/Gb))
B CONT. & MIX & WATER | 8284.5 | 8280.3 | 8777.2
C CONT. & WATER (CONST) | 7559.6 | 7559.6 | 7559.6
D MIX WT. WATER (B-C) | 724.9 | 720.7 | 1217.6
E A-D (IF SSD THEN A*-D) | 479.8 | 479.2 | 783.5 | AVG F | Gse= | 2.771368
F A/E | 2.504377 | 2.496661 | 2.548437 | 2.516491
PART 2
Pmm TOTAL MIXTURE % | 100 | 100 | 100 | 100 | 100 | 100
Ps AGG CONTENT % | 95 | 94.5 | 94 | 93.5 | 93 | 0
Pb BINDER CONTENT % | 5 | 5.5 | 6 | 6.5 | 7 | 0
Gb APP. SP. GR. Binder (CONST) | 1.031 | 1.031 | 1.031 | 1.031 | 1.031 | 1.031
Gse EFF. SP. GR. AGG. (CONST) | 2.771368 | 2.771368 | 2.771368 | 2.771368 | 2.771368 | 2.771368
G (Ps/Gse) | 34.27911 | 34.09869 | 33.91827 | 33.73786 | 33.55744 | 0
H (Pb/Gb) | 4.849661 | 5.334627 | 5.819593 | 6.304559 | 6.789525 | 0
I (G+H) | 39.12877 | 39.43332 | 39.73787 | 40.04242 | 40.34696 | 0
Gmm (Pmm/I) Max Sp Gr | 2.555665 | 2.535927 | 2.516491 | 2.497352 | 2.478501 | 0
PART 1 (RAP)
Pb BINDER CONTENT % | 6.4 | 5.38 | 5.8 | Avg = | 6.5
A DRY WT. OF MIX Gms | 1200 | 1205 | 1210
A* SSD DRY WT. OF MIX | 1205 | 1210 | 1215
B CONT. & MIX & WATER | 8300 | 8305 | 8310 | RAP Binder Spec. Gr. = |  | 1.045
C CONT. & WATER (CONST) | 7560.4 | 7560.4 | 7560.4
D MIX WT. WATER (B-C) | 739.6 | 744.6 | 749.6 |  | Visc. of RAP Binder = | 17000
E A-D IF SSD THEN A*-D | 465.4 | 465.4 | 465.4
F A/E | 2.578427 | 2.589171 | 2.599914 | Avg = | 2.589171
CALCULATE Gse: Gse = (Pmm-Pb)/((Pmm/F)-(Pb/Gb)) = |  |  |  | 2.885597
** VMA CALCULATIONS **
Coarse Agg | % Of Blend | Size | Dry Blk SG
0 | 0 | 0 | 1
Hard Rocks - Buckeye, Ohio | 33 | #57 | 2.564
Hard Rocks - Buckeye, Ohio | 24 | #8 | 2.546
Fine Aggregate
Hard Rocks - Buckeye, Ohio | 23 | Sand | 2.747
0 | 0 | 0 | 1
0 | 0 | 0 | 1 | *Determine RAP Gravity By Rice Method; Show Part 1 Below for test run on RAP
Other
RAP (Gse) | 20 | 0 | 2.885597
CALCULATE Gsb: Gsb = Ps/((CA%/Gca)+(FA%/Gfa)+(RAP%/GseRAP)) = |  |  |  | 2.659517
Ps AGG. CONTENT % | 95 | 94.5 | 94 | 93.5 | 93 | 0
Gsb BULK SP GR AGG (CONST) | 2.659517 | 2.659517 | 2.659517 | 2.659517 | 2.659517
Gmb AVG. BULK SP GR MIX | 2.380305 | 2.40145 | 2.4075 | 2.40839 | 2.40839
J (Gmb/Gsb)*Ps | 85.02633 | 85.33016 | 85.09252 | 84.67119 | 84.2184
VMA (100 - J) | 14.97367 | 14.66984 | 14.90748 | 15.32881 | 15.7816
GB2003

## VOL. DATA
SUPERPAVE MIX DESIGN
VOLUMETRIC MIX DESIGN DATA
JMF # | B-123456 |  |  | Mix Type : | 12.5 mm (A) |  |  | Design Force Applied: | 65 |  |  | Compaction Temperature |  | 325
Sample No. | Binder % | Thick-ness inches | Weight (g) |  |  | Vol. Cc | Gmb | Gmm | % Binder by Volume | Voids (Percent) |  |  | Unit Wt lb/ft3 | Unit Wt kg/m3
|  |  | In Air | SSD | In Water |  |  |  |  | Total Mix | Filled | VMA
| Cement | ness
A | B | C | D | R | E | F | G | H | I | J | K | L | M | N
[6 empty] | (R-E) | (D/F) |  | (BxG)/ Gb | 100-100(G/H) | (L-J)/L |  | Gx62.4 | Mx16.02
A | 5 |  | 1196.7 | 1200 | 698.3 | 501.7 | 2.38529
B | 5 |  | 1199.3 | 1202.8 | 697.9 | 504.9 | 2.37532
Average of 5.0% Binder Specimens | [6 empty] | 2.380305 | 2.555665 | 11.54367 | 6.861602 | 54.17554 | 14.97367 | 148.531032 | 2379.139
A | 5.5 |  | 1200 | 1201.8 | 701.4 | 500.4 | 2.39808
B | 5.5 |  | 1196.4 | 1198.1 | 700.6 | 497.5 | 2.40482
Average of 5.5% Binder Specimens | [6 empty] | 2.40145 | 2.535927 | 12.81084 | 5.302864 | 63.85192 | 14.66984 | 149.85048 | 2400.274
A | 6 |  | 1197.5 | 1198.7 | 701 | 497.7 | 2.40607
B | 6 |  | 1198.2 | 1199.2 | 701.8 | 497.4 | 2.40893
Average of 6.0% Binder Specimens | [6 empty] | 2.4075 | 2.516491 | 14.01067 | 4.331089 | 70.94688 | 14.90748 | 150.228 | 2406.321
A | 6.5 |  | 1196.9 | 1197.7 | 701.3 | 496.4 | 2.41116
B | 6.5 |  | 1198 | 1198.8 | 700.8 | 498 | 2.40562
Average of 6.5% Binder Specimens | [6 empty] | 2.40839 | 2.497352 | 15.18384 | 3.562247 | 76.7611 | 15.32881 | 150.283536 | 2407.21
A | 7 |  | 1196.9 | 1197.7 | 701.3 | 496.4 | 2.41116
B | 7 |  | 1198 | 1198.8 | 700.8 | 498 | 2.40562
Average of 7.0% Binder Specimens | [6 empty] | 2.40839 | 2.478501 | 16.35182 | 2.828773 | 82.0755 | 15.7816 | 150.283536 | 2407.21
GB2003

## MANUAL GRAPHS
SUPERPAVE DESIGN GRAPHS |  | % AC | AIR VOIDS | VMA | UNIT WT | VFA | Ndes Gmm | Nini Gmm | F/A
|  | 5 | 6.861602 | 14.97367 | 148.531032 | 54.17554 | 93.1384 | 84.07329 | 1.04
|  | 5.5 | 5.302864 | 14.66984 | 149.85048 | 63.85192 | 94.69714 | 85.58196 | 0.9454545
|  | 6 | 4.331089 | 14.90748 | 150.228 | 70.94688 | 95.66891 | 86.34536 | 0.8666667
|  | 6.5 | 3.562247 | 15.32881 | 150.283536 | 76.7611 | 96.43775 | 87.08023 | 0.8
|  | 7 | 2.828773 | 15.7816 | 150.283536 | 82.0755 | 97.17123 | 87.54794 | 0.7428571
0
GB2003

## DENSIFICATION
SUPERPAVE MIX DESIGN
5
# Gyr. | Specimen #1 |  | Specimen #2 |  | Avg.
| Ht. | % Gmm | Ht. | % Gmm
| (mm) | (Corr.) | (mm) | (Corr.)
7 | 133.2 | 84.50461 | 131.9 | 83.64196 | 84.07329
65 | 120.6 | 93.33345 | 118.7 | 92.94334 | 93.1384
Gmb | 2.38529 |  | 2.37532
Gmm | 2.555665
5.5 | [6 empty] | 1 | 1 | 1 | 80 | 80
# Gyr. | Specimen #1 |  | Specimen #2 |  | Avg. |  | 1000 | 7 | 65 | 89 | 98
| Ht. | % Gmm | Ht. | % Gmm
| (mm) | (Corr.) | (mm) | (Corr.) |  |  | 7 | 89 | 96 | 98 | 65
7 | 132.9 | 86.09687 | 132.1 | 85.06706 | 85.58196 |  | 7 | 89 | 96 | 98 | 65
65 | 121 | 94.56425 | 118.5 | 94.83003 | 94.69714
Gmb | 2.39808 |  | 2.40482
Gmm | 2.535927
6
# Gyr. | Specimen #1 |  | Specimen #2 |  | Avg.
| Ht. | % Gmm | Ht. | % Gmm
| (mm) | (Corr.) | (mm) | (Corr.)
7 | 132 | 86.41304 | 130.7 | 86.27767 | 86.34536
65 | 119.3 | 95.61209 | 117.8 | 95.72574 | 95.66891
Gmb | 2.40607 |  | 2.40893
Gmm | 2.516491
6.5
# Gyr. | Specimen #1 |  | Specimen #2 |  | Avg.
| Ht. | % Gmm | Ht. | % Gmm
| (mm) | (Corr.) | (mm) | (Corr.)
7 | 131.7 | 87.16505 | 131.1 | 86.9954 | 87.08023
65 | 118.9 | 96.54867 | 118.4 | 96.32684 | 96.43775
Gmb | 2.41116 |  | 2.40562
Gmm | 2.497352
7
# Gyr. | Specimen #1 |  | Specimen #2 |  | Avg.
| Ht. | % Gmm | Ht. | % Gmm
| (mm) | (Corr.) | (mm) | (Corr.)
7 | 130.3 | 87.57709 | 129.2 | 87.51879 | 87.54794
65 | 117.3 | 97.28299 | 116.5 | 97.05947 | 97.17123
Gmb | 2.41116 |  | 2.40562
Gmm | 2.478501
GB2003

## GENERATED GRAPHS
SUPERPAVE MIX DESIGN
GB2003

## TSR
SUPERPAVE MIX DESIGN
TENSILE STRENGTH RATIO (TSR)
PROJECT: | # 012345 |  |  |  | MATERIAL TYPE: |  |  | 12.5 mm (A)
Heavy
|  | CONDITIONED SAMPLES |  |  |  | CONTROL SAMPLES
SPEC.
SAMPLE ID |  | A | B | E |  | C | D | F
DIAMETER (mm.) |  | 150 | 150 | 150 |  | 150 | 150 | 150
THICKNESS (mm.) |  | 99.2 | 99.4 | 99.4 |  | 99.3 | 99.2 | 99.3
DRY WT IN AIR (gm.) |  | 3986.2 | 3981.3 | 3984.6 |  | 3990.6 | 3987.8 | 3984.4
SSD WEIGHT (gm.) |  | 4009.4 | 4000.6 | 4008.3 |  | 4017.7 | 4013.9 | 4008.6
WT IN WATER (gm.) |  | 2319.3 | 2311.2 | 2319 |  | 2326 | 2321.5 | 2319
VOLUME (cc) |  | 1690.1 | 1689.4 | 1689.3 |  | 1691.7 | 1692.4 | 1689.6
BULK SP GR |  | 2.358559 | 2.356635 | 2.358728 |  | 2.358929 | 2.356299 | 2.358191
MAX SP GR |  | 2.535927 | 2.535927 | 2.535927 |  | 2.535927 | 2.535927 | 2.535927
% AIR VOIDS |  | 6.994211 | 7.070048 | 6.987515 |  | 6.979612 | 7.083327 | 7.008698 |  | 7.0 +/- 0.5
VOLUME AIR VOIDS (cc) |  | 118.2092 | 119.4414 | 118.0401 |  | 118.0741 | 119.8782 | 118.419
LOAD (lb.) | [5 empty] | 4675 | 4500 | 4575
SATURATED
SSD WEIGHT (gm.) |  | 4060.9 | 4058.7 | 4059.1
WT IN WATER (gm.) |  | 2359.3 | 2351.2 | 2359
VOLUME (cc) |  | 1701.6 | 1707.5 | 1700.1
VOL ABS WATER (cc) |  | 74.7 | 77.4 | 74.5
% SATURATION |  | 63.19307 | 64.80165 | 63.11415 | [5 empty] | 55 - 80
% SWELL |  | 0.6804331 | 1.071386 | 0.6393181
CONDITIONED
THICKNESS (mm.) |  | 99.5 | 99.4 | 99.4
SSD WEIGHT (gm.) |  | 4070.8 | 4074.9 | 4074.8
WT IN WATER (gm.) |  | 2363.3 | 2355.2 | 2363
VOLUME (cc) |  | 1707.5 | 1719.7 | 1711.8
VOL ABS WATER (cc) |  | 84.6 | 93.6 | 90.2
% SATURATION |  | 71.56806 | 78.36479 | 76.41471
% SWELL |  | 1.029525 | 1.793536 | 1.331913
LOAD (lb.) |  | 3750 | 3700 | 3925 |  |  |  |  | AVG.
DRY STRENGTH (psi) |  |  |  |  | AVG. | 128.9224 | 124.2215 | 126.1647 | 126.4362
WET STRENGTH (psi) |  | 103.2058 | 101.9322 | 108.1308 | 104.4229
TSR (%) |  | 82.58942 | [7 empty] | 0.70+ (ODOT); 0.75+ (FAA); 0.80+ (Superpave)
VISUAL STRIPPING: |  | NONE | [7 empty] | NONE
GB2003