## TRANS. COV.
MARSHALL MIX DESIGN
To: | Asphalt Materials Section
Ohio Department Of Transportation
Office of Materials Management
Testing Laboratory
1600 West Broad Street
Columbus, Ohio 43223-1928
Submitted by
| Name: |  | Joe Blacktop |  |  |  |  | Date: |  | 2004-03-12
| Title: |  | QA/QC Manager
| Company: |  | Hot Mix USA |  |  |  |  | Cert. Level: |  | 2
| Address: |  | 1 Best Mix Way |  |  |  |  | Cert. No.:
| City: |  | Columbus |  |  |  |  | Cert. Date: |  | 1986-03-01
| State: |  | Ohio
| Zip: |  | 43212
| Phone: |  | 6141234567 |  |  |  |  | Cell: | 6149876543
| Fax: |  | 6147654321 |  |  |  |  | e-mail: | emailme@emailaddress
For: | Project: |  | ODOT #049999
| County: |  | Franklin
| Routes: |  | I-71/US-23
| Material to be produced at: |  |  |  |  | Plant: |  | Hot Mix Asphalt #1
[6 empty] | Location: |  | Columbus, Ohio
Is this a New Job Mix Formula:
| Yes | X |  |  | No
Level 2 individual |  |  | Other Design Individual |  |  |  | Level 2 laboratory
Name: | I.M. Good |  | Name: |  | U.R. Knott |  | Name: | Hot Mix Asphalt
Cert. Level: | 2 |  | Cert. Level: |  | 1 |  | Location: |  | Columbus, Ohio
Cert. No.: |  |  | Cert. No.: |  |  |  | Initial Cert. Date: |  |  | 2000-03-01
Cert. Date: | 1992-03-01 |  | Cert. Date: |  | 2002-03-01 |  | Last ReCert. Date: |  |  | 2003-02-03
Last ReCert.: | 2003-02-03 |  | Last ReCert.: |  | 2002-03-01
Old Design: | Yes |  |  |  | No | X
1) This design has been previously approved as JMF #
most recently for project # |  |  | 325-02 | [5 empty] | Calibration #
2) This design has not been approved, but was submitted
for approval on Project #
QC program submitted for this year? |  |  |  |  | Yes | X |  | No
**Reminder** A copy of this design must be submitted to the DET
GB2004

## JMF SHEET
MARSHALL MIX DESIGN
Producer | Hot Mix Asphalt #1 |  |  |  |  | Mix Type |  | Type IH
Project | ODOT #049999 |  |  |  |  | Usage; ("1" for Surface) | 1 | Surface
Spec | 441 | Year | 2002 |  |  | Traffic Designation: | 1 | Heavy
( "1" if Heavy ; "2" if Light )
[6 empty] | Line Item Reference Number(s) |  | 24, 143, 164
|  | ODOT SPEC. BAND |  |  | % Binder Content @ Max. Stability |  |  | 5
Sieve | % Pass | Low | High |  | % Binder Content @ Max. Unit Weight |  |  | 6.5
2" (50.8) | 100 | 100 | 100 |  | % Binder Content @ Opt. Air Voids |  |  | 5.9
1-1/2" (38.1) | 100 | 100 | 100 |  |  | Max. Theoretical @ Optimum |  | 2.437184
1" (25.4) | 100 | 100 | 100 |  |  | PG Grade by Proposal |  | PG 70-22
3/4" (19) | 100 | 100 | 100 |  |  | % Virgin Binder |  | 5.331
1/2" (12.7) | 96 | 95 | 100 |  |  | Virgin Binder Grade |  | PG 70-22
3/8" (9.5) | 80 | 70 | 85 |  |  | Binder Supplier |  | AC-R-US @ Cols.
#4 (4.75) | 47 | 38 | 50 |  |  | Polymer Type (SBR -or- SBS) |  | N/A
#8 (2.36) | 32 | 20 | 37 |  |  | Mixing Temperature |  | 340
#16 (1.18) | 22 | 14 | 30 |  |  | Compaction Temperature |  | 300
#30 (0.6) | 15 | 10 | 22 |  |  | F/A Ratio |  | 0.8474576 | OK
#50 (0.3) | 9 | 6 | 15 |  |  | 50 - 30 Ratio |  | -1 | OK
#100 (0.15) | 6 | 4 | 10 |  |  | TSR Ratio |  | 86.85566 | OK
#200 (0.075) | 5 | 2 | 6 |  |  | Loaded Wheel Test Results |  | None
NOTES:
Coarse aggregate
% | Size | Type |  | Producer/Location |  |  |  | Code |  | ODOT Gsb
21 | #57 | Limestone |  | US Aggregate - Columbus, Ohio |  |  |  | 4444 |  | 2.688
22 | #8 | Limestone |  | US Aggregate - Columbus, Ohio |  |  |  | 4444 |  | 2.686
13 | #9 | Limestone |  | US Aggregate - Columbus, Ohio |  |  |  | 4444 |  | 2.688
Fine aggregate
% | Size | Type |  | Producer/Location |  |  |  | Code |  | ODOT Gsb
21 | Sand | Limestone |  | US Aggregate - Columbus, Ohio |  |  |  | 4444 |  | 2.724
13 | Sand | Natural |  | Universal Stone - Gahanna, Ohio |  |  |  | 4000 |  | 2.62
0
*RAP
% | % AC | Type |  | Source |  |  |  | Composition |  | Gse
10 | 5.69 | RAP |  | Composite #1 |  |  |  | Limestone |  | 2.809165
*If RAP taken from State route, enter State route and project.
If other recycled material, or RAP taken from non-State route, enter size, type | [8 empty] | Blend Gsb = | 2.697578
and source/location of fine and coarse aggregate, and source of information.
For Official Use Only
AT OPTIMUM AC CONTENT:
Original Rc'd: |  | Resubmit Rc'd: |  |  | Air Voids |  | VMA |  | UnitWt
[9 empty] | (e) | (m)
Maximum Theo. |  | Stability |  | Flow |  | Opt. At Median Air Voids? |  | 2 Points Above and Below Opt.?
Date Approved |  | JMF |  |  |  |  | Calibration #
GB2004

## AGG BLEND
MARSHALL MIX DESIGN
AGGREGATE BLEND SHEET
DATE : | 2004-03-12 |  | Project : | ODOT #049999 |  |  | Mix Type: | Type IH |  | JMF# : |  | 0
| US Aggregate - Columbus, Ohio | US Aggregate - Columbus, Ohio | US Aggregate - Columbus, Ohio | US Aggregate - Columbus, Ohio | Universal Stone - Gahanna, Ohio | 0 | Composite #1
| Limestone | Limestone | Limestone | Limestone | Natural | 0 | RAP
| #57 | #8 | #9 | Sand | Sand | 0
| % USED | % USED | % USED | % USED | % USED | % USED | % USED
| 21 | 22 | 13 | 21 | 13 | 0 | 10 | ACCUM. | TARGET | Surface |  |  | GRAPH DATA
[8 empty] | % | % | Heavy | - | Traffic | [5 empty] | SPECIFICATION
Sieve | % PASSING | % PASSING | % PASSING | % PASSING | % PASSING | % PASSING | % PASSING | PASS. | PASS. | DESIGN LIMITS |  |  | SIEVE (in.) | SIEVE | 0.45 POWER | 0.45 POWER | JMF BLEND | LOWER SPEC. LIMIT | UPPER SPEC. LIMIT |  |  |  | II |  | I int |  | I surf |  | IH
2" (50.8) | 100 | 100 | 100 | 100 | 100 | 100 | 100 | 100 | 100 | 100 | - | 100 | 2 | 2" (50.8) | 1.36604 | 1.36604 | 100 | 100 | 100 | 0 | 100 | 100 | 100 | 100 | 100 | 100 | 100 | 100 | 100 | 100 | 100
1-1/2" (38.1) | 100 | 100 | 100 | 100 | 100 | 100 | 100 | 100 | 100 | 100 | - | 100 | 1.5 | 1-1/2" (38.1) | 1.200165 | 1.200165 | 100 | 100 | 100 |  |  | 100 | 100 | 100 | 100 | 100 | 100 | 100 | 100 | 100 | 100
1" (25.4) | 100 | 100 | 100 | 100 | 100 | 100 | 100 | 100 | 100 | 100 | - | 100 | 1 | 1" (25.4) | 1 | 1 | 100 | 100 | 100 |  |  | 95 | 100 | 100 | 100 | 100 | 100 | 100 | 100 | 100 | 100
3/4" (19) | 100 | 100 | 100 | 100 | 100 | 100 | 100 | 100 | 100 | 100 | - | 100 | 0.75 | 3/4" (19) | 0.8785724 | 0.8785724 | 100 | 100 | 100 |  |  | 85 | 100 | 100 | 100 | 100 | 100 | 100 | 100 | 100 | 100
1/2" (12.7) | 83 | 99 | 100 | 100 | 100 | 100 | 94.75 | 95.685 | 96 | 95 | - | 100 | 0.5 | 1/2" (12.7) | 0.7320428 | 0.7320428 | 96 | 95 | 100 |  |  | 65 | 85 | 100 | 100 | 100 | 100 | 95 | 100 | 95 | 100
3/8" (9.5) | 23 | 89 | 100 | 100 | 100 | 100 | 87.25 | 80.135 | 80 | 70 | - | 85 | 0.375 | 3/8" (9.5) | 0.6431527 | 0.6431527 | 80 | 70 | 85 |  |  |  |  | 90 | 100 | 90 | 100 | 70 | 85 | 70 | 85
#4 (4.75) | 3 | 6 | 45 | 97 | 100 | 100 | 61.75 | 47.345 | 47 | 38 | - | 50 | 0.187 | #4 (4.75) | 0.4702499 | 0.4702499 | 47 | 38 | 50 |  |  | 35 | 60 | 50 | 72 | 45 | 57 | 38 | 50 | 38 | 50
#8 (2.36) | 3 | 3 | 5 | 62 | 95 | 100 | 45.25 | 31.835 | 32 | 20 | - | 37 | 0.0937 | #8 (2.36) | 0.3445742 | 0.3445742 | 32 | 20 | 37 |  |  | 25 | 48 | 30 | 55 | 30 | 45 | 20 | 37 | 20 | 37
#16 (1.18) | 3 | 3 | 5 | 34 | 76 | 100 | 32 | 22.16 | 22 | 14 | - | 30 | 0.0469 | #16 (1.18) | 0.2523642 | 0.2523642 | 22 | 14 | 30 |  |  | 16 | 36 | 17 | 40 | 17 | 35 | 14 | 30 | 14 | 30
#30 (0.6) | 3 | 3 | 5 | 20 | 48 | 100 | 23.25 | 14.705 | 15 | 10 | - | 22 | 0.0234 | #30 (0.6) | 0.1845641 | 0.1845641 | 15 | 10 | 22 |  |  | 12 | 30 | 12 | 30 | 12 | 25 | 10 | 22 | 10 | 22
#50 (0.3) | 2 | 3 | 5 | 12 | 17 | 100 | 15.25 | 7.985 | 9 | 6 | - | 15 | 0.0117 | #50 (0.3) | 0.1351088 | 0.1351088 | 9 | 6 | 15 |  |  | 5 | 18 | 5 | 20 | 5 | 18 | 6 | 15 | 6 | 15
#100 (0.15) | 2 | 3 | 4 | 7 | 4 | 100 | 10.75 | 4.665 | 6 | 4 | - | 10 | 0.0059 | #100 (0.15) | 0.09928495 | 0.09928495 | 6 | 4 | 10 |  |  | 2 | 10 | 2 | 12 | 2 | 10 | 4 | 10 | 4 | 10
#200 (0.075) | 2.2 | 2.8 | 4.2 | 4.6 | 1.3 | 100 | 8.175 | 3.5765 | 5 | 2 | - | 6 | 0.0029 | #200 (0.075) | 0.07212388 | 0.07212388 | 5 | 2 | 6 | [8 empty] | 2 | 6 | 2 | 6
GB2004

## RAP
MARSHALL MIX DESIGN
RAP ANALYSIS
Columbus, Ohio
PROJECT : |  | ODOT #049999 |  |  | ANALYSIS DATE : | 2003-12-05
RAP SOURCE : |  | Composite #1 |  |  | MIX TYPE : | Type IH
METRIC | U.S. | SAMPLE #1 | SAMPLE #2 | SAMPLE #3 | SAMPLE #4 | COMBINED
SIEVE | SIEVE | % P | % P | % P | % P | COMPOSITION
50.8 | 2" | 100 | 100 | 100 | 100 | 100
38.1 | 1 1/2" | 100 | 100 | 100 | 100 | 100
25.4 | 1" | 100 | 100 | 100 | 100 | 100
19 | 3/4" | 100 | 100 | 100 | 100 | 100
12.5 | 1/2" | 94 | 95 | 95 | 95 | 94.75
9.5 | 3/8" | 88 | 88 | 86 | 87 | 87.25
4.75 | #4 | 61 | 63 | 60 | 63 | 61.75
2.36 | #8 | 43 | 46 | 45 | 47 | 45.25
1.18 | #16 | 30 | 33 | 32 | 33 | 32
0.6 | #30 | 22 | 24 | 23 | 24 | 23.25
0.3 | #50 | 15 | 16 | 15 | 15 | 15.25
0.15 | #100 | 11 | 11 | 11 | 10 | 10.75
0.07 | #200 | 8.3 | 7.9 | 8.1 | 8.4 | 8.175
BITUMEN |  | 5.83 | 5.65 | 5.52 | 5.76 | 5.69
|  |  | COMPOSITION : | Limestone
COMMENTS :
GB2004

## 0.45 GRAPH
PROJECT ID : | ODOT #049999 |  |  | JMF # : | 0
SPECIFICATION : | Type IH | Surface | Heavy | DATE : | 2004-03-12
MARSHALL MIX DESIGN
GB2004
200
100
50
30
16
#8
#4
3/8"
1/2"
3/4"
1"
1 1/2"
2"

## RAP BLENDING
MARSHALL MIX DESIGN
Use PG 64-22 -or- 64-28
[11 empty] | INDEX | VISC
[10 empty] | AGED | 0 | 1509
[10 empty] | NEW | 90.35593 | 300
[10 empty] | BLEND | 100 | 252.4875
Use PG 58-28
[10 empty] | INDEX | Y AXIS | X AXIS | DES VISC | MIN VISC
[10 empty] | 90.35593 | 10 | 0 | 300 | 100
[10 empty] | 90.35593 | 1000000 | 100 | 300 | 100
RAP Gradation |  |  |  |  | Optimum PG Content = | 5.9 | % (x)
Sieve | % Passing
2" | 100 |  |  |  | % RAP used in Blend = | 10 | % (y)
1 1/2" | 100
1" | 100 |  |  |  | Avg. AC% in RAP = | 5.69 | % (z)
3/4" | 100
1/2" | 94.75
3/8" | 87.25 |  |  |  | Calculate Blending Index = | (x-(z*(y/100)))/x
#4 | 61.75
#8 | 45.25 |  |  |  | Calculate Blending Index = | 90.35593
#16 | 32
#30 | 23.25
#50 | 15.25
#100 | 10.75 | [5 empty] | Based on above chart it will be necessary to use : | PG 70-22
#200 | 8.175
RAP source (Proj. where Recycled matl. was originally placed) : | [5 empty] | Composite #1
Stockpile location : |  | Columbus Plant Site |  |  |  | Technician : | A.C. Black
RAP Tested at : |  | Galaxy Testing - Dublin, Ohio |  |  |  |  | No. of Samples : | 4
% Binder content in RAP : |  | 5.83 | 5.65 | 5.52 | 5.76 |  | RAP Test date : | 2003-12-09
RAP Binder Sp. Gr. = |  | 1.097 | RAP Gse = | 2.809165 |  |  | RAP Binder Visc. (pas-sec) = | 1509
GB2004

## MSG VMA
MARSHALL MIX DESIGN
** RICE DETERMINATION OF MAX SPECIFIC GRAVITY **
PART 1
Pb BINDER CONTENT % | 6 | 6
A DRY WT. OF MIX Gms | 1994.3 | 1992.1
A* SSD DRY WT. OF MIX | 2000.3 | 2000.4 |  | CALCULATE Gse = (PMM-Pb)/((Pmm/F)-(Pb/Gb))
B CONT. & MIX & WATER | 8689.7 | 8692.1
C CONT. & WATER (CONST) | 7509.6 | 7509.6
D MIX WT. WATER (B-C) | 1180.1 | 1182.5
E A-D (IF SSD THEN A*-D) | 820.2 | 817.9 |  | AVG F | Gse= | 2.663685
F A/E | 2.43148 | 2.435628 |  | 2.433554
PART 2
Pmm TOTAL MIXTURE % | 100 | 100 | 100 | 100 | 100 | 100
Ps AGG CONTENT % | 95 | 94.5 | 94 | 93.5 | 93 | 92.5
Pb BINDER CONTENT % | 5 | 5.5 | 6 | 6.5 | 7 | 7.5
Gb APP. SP. GR. Binder (CONST) | 1.034 | 1.034 | 1.034 | 1.034 | 1.034 | 1.034
Gse EFF. SP. GR. AGG. (CONST) | 2.663685 | 2.663685 | 2.663685 | 2.663685 | 2.663685 | 2.663685
G (Ps/Gse) | 35.66488 | 35.47717 | 35.28946 | 35.10175 | 34.91404 | 34.72633
H (Pb/Gb) | 4.83559 | 5.319149 | 5.802708 | 6.286267 | 6.769826 | 7.253385
I (G+H) | 40.50047 | 40.79632 | 41.09216 | 41.38801 | 41.68386 | 41.97971
Gmm (Pmm/I) Max Sp Gr | 2.469107 | 2.451202 | 2.433554 | 2.416158 | 2.39901 | 2.382103
PART 1 (RAP)
Pb BINDER CONTENT % | 5.69 | 5.69 |  | Avg = | 5.69
A DRY WT. OF MIX Gms | 1994.3 | 1983.6
A* SSD DRY WT. OF MIX | 1996.1 | 1985
B CONT. & MIX & WATER | 8732.6 | 8725.9 |  | RAP Binder Spec. Gr. = |  | 1.097
C CONT. & WATER (CONST) | 7509.6 | 7509.6
D MIX WT. WATER (B-C) | 1223 | 1216.3 |  |  | Visc. of RAP Binder = | 1509
E (A-D); IF SSD THEN (A*-D) | 773.1 | 768.7
F A/E | 2.579615 | 2.580461 |  | Avg = | 2.580038
CALCULATE Gse: Gse = (Pmm-Pb)/((Pmm/F)-(Pb/Gb)) = |  |  |  | 2.809165
** VMA CALCULATIONS **
Coarse Agg | % Of Blend | Size | Dry Blk SG
US Aggregate - Columbus, Ohio | 21 | #57 | 2.688
US Aggregate - Columbus, Ohio | 22 | #8 | 2.686
US Aggregate - Columbus, Ohio | 13 | #9 | 2.688
Fine Aggregate
US Aggregate - Columbus, Ohio | 21 | Sand | 2.724
Universal Stone - Gahanna, Ohio | 13 | Sand | 2.62
0 | 0 | 0 | 1 | *Determine RAP Gravity By Rice Method; Show Part 1 Below for test run on RAP
Other
RAP (Gse) | 10 |  | 2.809165
CALCULATE Gsb: Gsb = Ps/((CA%/Gca)+(FA%/Gfa)+(RAP%/GseRAP)) = |  |  |  | 2.697578
Ps AGG. CONTENT % | 95 | 94.5 | 94 | 93.5 | 93
Gsb BULK SP GR AGG (CONST) | 2.697578 | 2.697578 | 2.697578 | 2.697578 | 2.697578
Gmb AVG. BULK SP GR MIX | 2.301317 | 2.338007 | 2.354913 | 2.352587 | 2.35127
J (Gmb/Gsb)*Ps | 81.04495 | 81.9037 | 82.05947 | 81.54234 | 81.0609
VMA (100 - J) | 18.95505 | 18.0963 | 17.94053 | 18.45766 | 18.9391
GB2004

## VOL. DATA
MARSHALL MIX DESIGN
MARSHALL MIX DESIGN DATA
JMF # | 0 |  |  |  | Mix Type : | Type IH | Heavy |  |  |  | Design Blows: | 75 |  |  | Compaction Temperature |  | 300
Sample No. | Binder % | Thick-ness inches | Weight (g) |  |  | Vol. Cc | Gmb | Gmm | % Binder by Volume | Voids (Percent) |  |  | Unit Wt lb/ft3 | Unit Wt kg/m3 | Stability |  | Flow 0.01"
|  |  | In Air | SSD | In Water |  |  |  |  | Total Mix | Filled | VMA |  |  | Chart | Converted
| Cement | ness
A | B | C | D | R | E | F | G | H | I | J | K | L | M | N | O | P | Q
[6 empty] | (R-E) | (D/F) |  | (BxG)/ Gb | 100-100(G/H) | (L-J)/L |  | Gx62.4 | Mx16.02 |  | OxCorr.
A | 5 |  | 1195.1 | 1198.3 | 679.8 | 518.5 | 2.30492 | [7 empty] | 3170 | 3170 | 10
B | 5 |  | 1189.7 | 1193.1 | 675.4 | 517.7 | 2.29805 | [7 empty] | 3050 | 3050 | 10
C | 5 |  | 1192.6 | 1196 | 677.7 | 518.3 | 2.30098 | [7 empty] | 2980 | 2980 | 10
Average of 5.0% Binder Specimens | [6 empty] | 2.301317 | 2.469107 | 11.12822 | 6.795602 | 64.14886 | 18.95505 | 143.60216 | 2300.189 |  | 3066.667 | 10
A | 5.5 |  | 1198.3 | 1200.6 | 688.9 | 511.7 | 2.3418 | [7 empty] | 2860 | 2860 | 10.5
B | 5.5 |  | 1192.6 | 1195 | 684.5 | 510.5 | 2.33614 | [7 empty] | 3000 | 3000 | 11
C | 5.5 |  | 1191.4 | 1193.8 | 683.8 | 510 | 2.33608 | [7 empty] | 2940 | 2940 | 10.5
Average of 5.5% Binder Specimens | [6 empty] | 2.338007 | 2.451202 | 12.43621 | 4.617943 | 74.48129 | 18.0963 | 145.891616 | 2336.861 |  | 2933.333 | 10.66667
A | 6 |  | 1183.4 | 1188.8 | 686.8 | 502 | 2.35737 | [7 empty] | 2690 | 2797.6 | 11.5
B | 6 |  | 1177.7 | 1181.6 | 682.6 | 499 | 2.36012 | [7 empty] | 2430 | 2527.2 | 11
C | 6 |  | 1186.3 | 1192.6 | 687.2 | 505.4 | 2.34725 | [7 empty] | 2550 | 2652 | 11.5
Average of 6.0% Binder Specimens | [6 empty] | 2.354913 | 2.433554 | 13.66487 | 3.231514 | 81.98763 | 17.94053 | 146.946592 | 2353.76 |  | 2658.933 | 11.33333
A | 6.5 |  | 1201 | 1202.4 | 692.3 | 510.1 | 2.35444 | [7 empty] | 2210 | 2210 | 12.5
B | 6.5 |  | 1197.3 | 1198.9 | 689.5 | 509.4 | 2.35041 | [7 empty] | 2170 | 2170 | 13
C | 6.5 |  | 1198.1 | 1199.3 | 690.1 | 509.2 | 2.35291 | [7 empty] | 2040 | 2040 | 13
Average of 6.5% Binder Specimens | [6 empty] | 2.352587 | 2.416158 | 14.78899 | 2.631111 | 85.74515 | 18.45766 | 146.801408 | 2351.434 |  | 2140 | 12.83333
A | 7 |  | 1194.4 | 1195.8 | 687.7 | 508.1 | 2.35072 | [7 empty] | 1780 | 1780 | 15
B | 7 |  | 1190.8 | 1192.1 | 685.9 | 506.2 | 2.35243 | [7 empty] | 1620 | 1684.8 | 15.5
C | 7 |  | 1193.9 | 1195.3 | 687.4 | 507.9 | 2.35066 | [7 empty] | 1890 | 1965.6 | 16
Average of 7.0% Binder Specimens | [6 empty] | 2.35127 | 2.39901 | 15.91769 | 1.989984 | 89.49272 | 18.9391 | 146.719248 | 2350.118 |  | 1810.133 | 15.5
A | 7.5
B | 7.5
C | 7.5
Average of 7.5% Binder Specimens
GB2004

## MANUAL GRAPHS
MARSHALL DESIGN GRAPHS |  | % AC | AIR VOIDS | VMA | UNIT WT | VFA | STAB | FLOW
|  | 5 | 6.795602 | 18.95505 | 143.60216 | 64.14886 | 3066.667 | 10
|  | 5.5 | 4.617943 | 18.0963 | 145.891616 | 74.48129 | 2933.333 | 10.66667
|  | 6 | 3.231514 | 17.94053 | 146.946592 | 81.98763 | 2658.933 | 11.33333
|  | 6.5 | 2.631111 | 18.45766 | 146.801408 | 85.74515 | 2140 | 12.83333
|  | 7 | 1.989984 | 18.9391 | 146.719248 | 89.49272 | 1810.133 | 15.5
7.5
GB2004

## TSR
MARSHALL MIX DESIGN
TENSILE STRENGTH RATIO (TSR)
PROJECT: | ODOT #049999 |  |  |  | MATERIAL TYPE: |  |  | Type IH
Heavy
|  | CONDITIONED SAMPLES |  |  |  | CONTROL SAMPLES
SPEC.
SAMPLE ID |  | A | B | E |  | C | D | F
DIAMETER (mm.) |  | 150 | 150 | 150 |  | 150 | 150 | 150
THICKNESS (mm.) |  | 99.2 | 99.4 | 99.4 |  | 99.3 | 99.2 | 99.3
DRY WT IN AIR (gm.) |  | 3986.2 | 3981.3 | 3984.6 |  | 3990.6 | 3987.8 | 3984.4
SSD WEIGHT (gm.) |  | 4009.4 | 4000.6 | 4008.3 |  | 4017.7 | 4013.9 | 4008.6
WT IN WATER (gm.) |  | 2299.3 | 2291.2 | 2299 |  | 2306 | 2301.5 | 2299
VOLUME (cc.) |  | 1710.1 | 1709.4 | 1709.3 |  | 1711.7 | 1712.4 | 1709.6
BULK SP GR |  | 2.330975 | 2.329063 | 2.33113 |  | 2.331366 | 2.328778 | 2.330604
MAX SP GR |  | 2.437184 | 2.437184 | 2.437184 |  | 2.437184 | 2.437184 | 2.437184
% AIR VOIDS |  | 4.357883 | 4.436333 | 4.351528 |  | 4.341812 | 4.448007 | 4.373112 |  | 7.0 +/- 0.5
VOL AIR VOIDS (cc.) |  | 74.52416 | 75.83468 | 74.38066 |  | 74.3188 | 76.16767 | 74.76272
LOAD (lb.) | [5 empty] | 5700 | 5850 | 5375
SATURATED
SSD WEIGHT (gm.) |  | 4060.9 | 4058.7 | 4059.1
WT IN WATER (gm.) |  | 2339.3 | 2331.2 | 2339
VOLUME (cc.) |  | 1721.6 | 1727.5 | 1720.1
VOL ABS WATER (cc.) |  | 74.7 | 77.4 | 74.5
% SATURATION |  | 100.2359 | 102.0641 | 100.1604 | [5 empty] | 55 - 80
% SWELL |  | 0.6724753 | 1.058851 | 0.6318376
CONDITIONED
THICKNESS (mm.) |  | 99.5 | 99.4 | 99.4
SSD WEIGHT (gm.) |  | 4070.8 | 4074.9 | 4074.8
WT IN WATER (gm.) |  | 2343.3 | 2335.2 | 2343
VOLUME (cc.) |  | 1727.5 | 1739.7 | 1731.8
VOL ABS WATER (cc.) |  | 84.6 | 93.6 | 90.2
% SATURATION |  | 113.5202 | 123.4264 | 121.2681
% SWELL |  | 1.017484 | 1.772552 | 1.316328
LOAD (lb.) |  | 4725 | 4975 | 5025 |  |  |  |  | AVG.
DRY STRENGTH (psi) |  |  |  |  | AVG. | 157.1888 | 161.488 | 148.2263 | 155.6344
WET STRENGTH (psi) |  | 130.0393 | 137.0575 | 138.4349 | 135.1773
TSR (%) |  | 86.85566 | [7 empty] | 0.70+ (ODOT); 0.75+ (FAA); 0.80+ (Superpave)
VISUAL STRIPPING: |  | NONE | [7 empty] | NONE
GB2004