## Graphs
X-Axis
1
3
5
7
10
14
21
28
56

## Compr Strengths
High Performance Concrete - Shrinkage Strain Results
Research done during June-November, 2007
By ODOT Office of Materials Management
Lab Mix No. | HPC Mix No. | w/c Ratio | CA Type | Absorption | Days (psi)
[5 empty] | 7 | 28
1 | 3 | 0.3 | Gravel | +1.0% | 6430 | 8705
2 | 3 | 0.3 | Gravel (Pea) | -1.0% | 6930 | 9376.667
3 | 3 | 0.3 | Limestone | +1.0% | 6190 | 8800
4 | 3 | 0.3 | Limestone | -1.0% | 7813.333 | 9826.667
5 | 4 | 0.3 | Gravel | +1.0% | 7036.667 | 8506
6 | 4 | 0.3 | Gravel (Pea) | -1.0% | 7703.333 | 9082
7 | 4 | 0.3 | Limestone | +1.0% | 9703.333 | 10859.8
8 | 4 | 0.3 | Limestone | -1.0% | 8246.667 | 9936
9 | 3 | 0.4 | Gravel | +1.0% | 5553.333 | 7558
10 | 3 | 0.4 | Gravel (Pea) | -1.0% | 6170 | 8288
11 | 3 | 0.4 | Limestone | +1.0% | 6853.333 | 9226
12 | 3 | 0.4 | Limestone | -1.0% | 6296.667 | 8426
13 | 4 | 0.4 | Gravel | +1.0% | 6130 | 7570
14 | 4 | 0.4 | Gravel (Pea) | -1.0% | 7620 | 9192
15 | 4 | 0.4 | Limestone | +1.0% | 7696.667 | 9558
16 | 4 | 0.4 | Limestone | -1.0% | 7276.667 | 9078

## Final Summary
High Performance Concrete - Shrinkage Strain Results
Research done during June-November, 2007
By ODOT Office of Materials Management
[5 empty] | Water (lime Bath) Cure |  |  |  |  | Air Cure
Lab Mix No. | HPC Mix No. | w/c Ratio | CA Type | Absorption | Length Change (%) - Average of 9 Bars
DAYS
[5 empty] | 1 | 3 | 5 | 7 | 10 | 14 | 21 | 28 | 56
1 | 3 | 0.32 | Crushed Gravel | +1.0% | 0.007094017 | 0.008632479 | 0.007948718 | 0.008461538 | -0.001794872 | -0.01282051 | -0.02264957 | -0.03008547 | -0.04760684
2 | 3 | 0.32 | Gravel (Pea) | -1.0% | 0.01683761 | 0.01803419 | 0.01752137 | 0.01863248 | 0.006923077 | -0.004615385 | -0.01384615 | -0.02025641 | -0.03641026
3 | 3 | 0.32 | Limestone | +1.0% | 0.009230769 | 0.007863248 | 0.007435897 | 0.008974359 | -0.0002564103 | -0.01136752 | -0.02529915 | -0.03358974 | -0.04897436
4 | 3 | 0.32 | Limestone | -1.0% | 0.005555556 | 0.003760684 | 0.003760684 | 0.005641026 | -0.006837607 | -0.01837607 | -0.02991453 | -0.03649573 | -0.04923077
5 | 4 | 0.32 | Crushed Gravel | +1.0% | -0.003589744 | -0.0004273504 | -0.002735043 | -0.004017094 | -0.00991453 | -0.01547009 | -0.02384615 | -0.03282051 | -0.04837607
6 | 4 | 0.32 | Gravel (Pea) | -1.0% | -0.002478632 | -0.001452991 | -0.003589744 | -0.004957265 | -0.01076923 | -0.01495726 | -0.02282051 | -0.02991453 | -0.04119658
7 | 4 | 0.32 | Limestone | +1.0% | 0.004529915 | 0.002905983 | 0.003333333 | 0.003076923 | -0.003589744 | -0.007094017 | -0.01367521 | -0.01863248 | -0.03512821
8 | 4 | 0.32 | Limestone | -1.0% | 0.002564103 | 0.003247863 | 0.002991453 | 0.001452991 | -0.005641026 | -0.01196581 | -0.02145299 | -0.02777778 | -0.04213675
9 | 3 | 0.4 | Crushed Gravel | +1.0% | 0.001538462 | 0.001623932 | 0.0009401709 | 0.002393162 | -0.01247863 | -0.0182906 | -0.03307692 | -0.04555556 | -0.06239316
10 | 3 | 0.4 | Gravel (Pea) | -1.0% | -0.001880342 | -0.0009401709 | -0.002222222 | 0.0004273504 | -0.01529915 | -0.02102564 | -0.03239316 | -0.04153846 | -0.05760684
11 | 3 | 0.4 | Limestone | +1.0% | -0.002649573 | 0.004444444 | 0.006495726 | 0.006153846 | 0.001111111 | -0.01717949 | -0.02940171 | -0.03324786 | -0.04760684
12 | 3 | 0.4 | Limestone | -1.0% | -0.01504274 | -0.004786325 | -0.007094017 | -0.006068376 | -0.008717949 | -0.03564103 | -0.04384615 | -0.04940171 | -0.06316239
13 | 4 | 0.4 | Crushed Gravel | +1.0% | 0.0002564103 | -0.002905983 | 0.01111111 | 0.0108547 | 0.001538462 | -0.007435897 | -0.01700855 | -0.02282051 | -0.04034188
14 | 4 | 0.4 | Gravel (Pea) | -1.0% | 0.001880342 | -0.006666667 | 0.01017094 | 0.01059829 | 0.0003418803 | -0.008290598 | -0.01606838 | -0.01965812 | -0.02974359
15 | 4 | 0.4 | Limestone | +1.0% | 0.0007692308 | 0.002051282 | 0.001965812 | 0.001965812 | 0.002991453 | -0.003162393 | -0.01 | -0.0142735 | -0.03068376
16 | 4 | 0.4 | Limestone | -1.0% | -0.004700855 | -0.003589744 | -0.003418803 | -0.003418803 | -0.006923077 | -0.01230769 | -0.02461538 | -0.02504274 | -0.03923077
HPC3 Vs. HPC4 | 3 |  | AVERAGE Readings |  | -0.004508547 | 8.547009e-05 | -0.0004700855 | 0.0007264957 | -0.008846154 | -0.02303419 | -0.03467949 | -0.0424359 | -0.05769231
| 4 |  |  |  | -0.0004487179 | -0.002777778 | 0.004957265 | 0.005 | -0.0005128205 | -0.007799145 | -0.01692308 | -0.02044872 | -0.035
Low Absorption Vs. High Absorption |  |  | AVERAGE Readings | -1.0% | -0.004935897 | -0.003995726 | -0.0006410256 | 0.0003846154 | -0.007649573 | -0.01931624 | -0.02923077 | -0.03391026 | -0.0474359
|  |  |  | +1.0% | -2.136752e-05 | 0.001303419 | 0.005128205 | 0.00534188 | -0.001709402 | -0.01151709 | -0.02237179 | -0.02897436 | -0.04525641
Gravel Vs. Limestone |  |  | Gravel | AVERAGE Readings | 0.001794872 | -0.008888889 | 0.02 | 0.0242735 | -0.02589744 | -0.05504274 | -0.09854701 | -0.1295726 | -0.1900855
|  |  | Limestone |  | -0.005405983 | -0.0004700855 | -0.0005128205 | -0.0003418803 | -0.002884615 | -0.01707265 | -0.02696581 | -0.03049145 | -0.04517094
w/c 0.32 Vs. 0.4 |  | 0.32 |  | AVERAGE Readings | 0.03974359 | 0.0425641 | 0.03666667 | 0.03726496 | -0.03188034 | -0.09666667 | -0.1735043 | -0.2295726 | -0.3490598
|  | 0.4 |  |  | -0.01982906 | -0.01076923 | 0.01794872 | 0.02290598 | -0.0374359 | -0.1233333 | -0.2064103 | -0.2515385 | -0.3707692

## 1
Shrinkage Strain Test Results
Mix No.: = | 1
Mix Description = |  | HPC 3 - w/c =0.3 - Gravel Above 1.0% Absorption
HPC Concrete Mix Type = |  |  | HPC3 |  | Date Mixed: | 2007-09-20
Coarse Aggregate Type = |  |  | Gravel-High
Absorptions = |  | CA | 2.6
|  | FA | 1.91
Sp. Gr. = |  | CA | 2.56
|  | FA | 2.63
PLASTIC AIR |  | 8.3% |  | YIELD | 26.5 | TIME MIXED (CEM &H2O) |  | 7:30
SLUMP |  | 8 |  | TEMP | 73 | Time Demolded |  | 18:30
HARDENED CONCRETE RESULTS
Date |  | 2007-09-27 | 2007-10-18
|  | 7 Days | 28 Days
COMPRESIVE STRENGTH (1) |  | 6620 | 8280
(2) |  | 6790 | 8430
(3) |  | 5880 | 8830
(4) |  |  | 9400
(5) |  |  | 8590
(6) |  |  | 8700
AVG |  | 6430 | 8705
|  |  | Water (lime Bath) Cure |  |  |  |  | Air Cure
|  | Initial Reading: Set+Demolding Time | 1 Day | 3 Days | 5 Days | 7 Days | 10 Days | 14 Days | 21 Days | 28 Days | 56 Days
Date |  | 2007-09-20 | 2007-09-21 | 2007-09-23 | 2007-09-25 | 2007-09-27 | 2007-09-30 | 2007-10-04 | 2007-10-11 | 2007-10-18 | 2007-11-15
LENGTH CHANGE Reading (1) |  | 0.0416 | 0.0426 | 0.0427 | 0.0425 | 0.0426 | 0.0412 | 0.0394 | 0.0393 | 0.0375 | 0.035
% CHANGE |  |  | 0.007692308 | 0.008461538 | 0.006923077 | 0.007692308 | -0.003076923 | -0.01692308 | -0.01769231 | -0.03153846 | -0.05076923
Reading (2) |  | 0.1367 | 0.1376 | 0.1379 | 0.1378 | 0.1379 | 0.1365 | 0.1348 | 0.1336 | 0.1327 | 0.1305
% CHANGE |  |  | 0.006923077 | 0.009230769 | 0.008461538 | 0.009230769 | -0.001538462 | -0.01461538 | -0.02384615 | -0.03076923 | -0.04769231
Reading (3) |  | 0.0464 | 0.0473 | 0.0475 | 0.0474 | 0.0475 | 0.0462 | 0.045 | 0.0431 | 0.0427 | 0.0401
% CHANGE |  |  | 0.006923077 | 0.008461538 | 0.007692308 | 0.008461538 | -0.001538462 | -0.01076923 | -0.02538462 | -0.02846154 | -0.04846154
Reading (4) |  | 0.0463 | 0.047 | 0.0472 | 0.0472 | 0.0473 | 0.0458 | 0.0444 | 0.0431 | 0.0422 | 0.04
% CHANGE |  |  | 0.005384615 | 0.006923077 | 0.006923077 | 0.007692308 | -0.003846154 | -0.01461538 | -0.02461538 | -0.03153846 | -0.04846154
Reading (5) |  | 0.0761 | 0.0773 | 0.0775 | 0.0774 | 0.0776 | 0.0764 | 0.075 | 0.0731 | 0.0725 | 0.0707
% CHANGE |  |  | 0.009230769 | 0.01076923 | 0.01 | 0.01153846 | 0.002307692 | -0.008461538 | -0.02307692 | -0.02769231 | -0.04153846
Reading (6) |  | 0.0924 | 0.0934 | 0.0936 | 0.0936 | 0.0934 | 0.092 | 0.0908 | 0.09 | 0.0879 | 0.0858
% CHANGE |  |  | 0.007692308 | 0.009230769 | 0.009230769 | 0.007692308 | -0.003076923 | -0.01230769 | -0.01846154 | -0.03461538 | -0.05076923
Reading (7) |  | 0.0673 | 0.0682 | 0.0685 | 0.0685 | 0.0685 | 0.0672 | 0.0659 | 0.0642 | 0.0634 | 0.0615
% CHANGE |  |  | 0.006923077 | 0.009230769 | 0.009230769 | 0.009230769 | -0.0007692308 | -0.01076923 | -0.02384615 | -0.03 | -0.04461538
Reading (8) |  | 0.0949 | 0.0952 | 0.0953 | 0.0952 | 0.0953 | 0.0942 | 0.0928 | 0.0915 | 0.0909 | 0.0884
% CHANGE |  |  | 0.002307692 | 0.003076923 | 0.002307692 | 0.003076923 | -0.005384615 | -0.01615385 | -0.02615385 | -0.03076923 | -0.05
Reading (9) |  | 0.0681 | 0.0695 | 0.0697 | 0.0695 | 0.0696 | 0.0682 | 0.0667 | 0.0654 | 0.0648 | 0.0621
% CHANGE |  |  | 0.01076923 | 0.01230769 | 0.01076923 | 0.01153846 | 0.0007692308 | -0.01076923 | -0.02076923 | -0.02538462 | -0.04615385
AVG % CHANGE |  |  | 0.007094017 | 0.008632479 | 0.007948718 | 0.008461538 | -0.001794872 | -0.01282051 | -0.02264957 | -0.03008547 | -0.04760684

## 2
Shrinkage Strain Test Results
Mix No.: = | 2
Mix Description = |  | HPC 3 - w/c =0.3 - Gravel Below 1.0% Absorption
HPC Concrete Mix Type = |  |  | HPC3 |  | Date Mixed: | 2007-09-20
Coarse Aggregate Type = |  |  | Gravel-Low
Absorptions = |  | CA | 0.48
|  | FA | 1.91
Sp. Gr. = |  | CA | 2.61
|  | FA | 2.63
PLASTIC AIR |  | 7% |  | YIELD | 25.9 | TIME MIXED (CEM &H2O) |  | 8:15
SLUMP |  | 8 |  | TEMP | 74 | Time Demolded |  | 18:45
HARDENED CONCRETE RESULTS
Date |  | 2007-09-27 | 2007-10-18
|  | 7 Days | 28 Days
COMPRESIVE STRENGTH (1) |  | 6770 | 9150
(2) |  | 7140 | 9430
(3) |  | 6880 | 9430
(4) |  |  | 9600
(5) |  |  | 9490
(6) |  |  | 9160
AVG |  | 6930 | 9376.667
|  |  | Water (lime Bath) Cure |  |  |  |  | Air Cure
|  | Initial Reading: Set+Demolding Time | 1 Day | 3 Days | 5 Days | 7 Days | 10 Days | 14 Days | 21 Days | 28 Days | 56 Days
Date |  | 2007-09-20 | 2007-09-21 | 2007-09-23 | 2007-09-25 | 2007-09-27 | 2007-09-30 | 2007-10-04 | 2007-10-11 | 2007-10-18 | 2007-11-15
LENGTH CHANGE Reading (1) |  | 0.0705 | 0.0722 | 0.0724 | 0.0723 | 0.0725 | 0.0709 | 0.0693 | 0.0685 | 0.0673 | 0.065
% CHANGE |  |  | 0.01307692 | 0.01461538 | 0.01384615 | 0.01538462 | 0.003076923 | -0.009230769 | -0.01538462 | -0.02461538 | -0.04230769
Reading (2) |  | 0.0489 | 0.0503 | 0.0505 | 0.0504 | 0.0505 | 0.0488 | 0.0477 | 0.046 | 0.0454 | 0.0441
% CHANGE |  |  | 0.01076923 | 0.01230769 | 0.01153846 | 0.01230769 | -0.0007692308 | -0.009230769 | -0.02230769 | -0.02692308 | -0.03692308
Reading (3) |  | 0.0362 | 0.0386 | 0.0388 | 0.0387 | 0.0389 | 0.0373 | 0.0356 | 0.0343 | 0.0336 | 0.0315
% CHANGE |  |  | 0.01846154 | 0.02 | 0.01923077 | 0.02076923 | 0.008461538 | -0.004615385 | -0.01461538 | -0.02 | -0.03615385
Reading (4) |  | 0.0762 | 0.0792 | 0.0793 | 0.0792 | 0.0794 | 0.0778 | 0.076 | 0.0755 | 0.0745 | 0.0718
% CHANGE |  |  | 0.02307692 | 0.02384615 | 0.02307692 | 0.02461538 | 0.01230769 | -0.001538462 | -0.005384615 | -0.01307692 | -0.03384615
Reading (5) |  | 0.0724 | 0.075 | 0.0752 | 0.0752 | 0.0752 | 0.0735 | 0.0722 | 0.0713 | 0.0705 | 0.0683
% CHANGE |  |  | 0.02 | 0.02153846 | 0.02153846 | 0.02153846 | 0.008461538 | -0.001538462 | -0.008461538 | -0.01461538 | -0.03153846
Reading (6) |  | 0.0883 | 0.0909 | 0.0911 | 0.0911 | 0.0912 | 0.0898 | 0.0882 | 0.0871 | 0.0863 | 0.084
% CHANGE |  |  | 0.02 | 0.02153846 | 0.02153846 | 0.02230769 | 0.01153846 | -0.0007692308 | -0.009230769 | -0.01538462 | -0.03307692
Reading (7) |  | 0.0659 | 0.0672 | 0.0673 | 0.0672 | 0.0674 | 0.066 | 0.0646 | 0.0635 | 0.0624 | 0.0605
% CHANGE |  |  | 0.01 | 0.01076923 | 0.01 | 0.01153846 | 0.0007692308 | -0.01 | -0.01846154 | -0.02692308 | -0.04153846
Reading (8) |  | 0.1033 | 0.1057 | 0.1058 | 0.1058 | 0.106 | 0.1048 | 0.1031 | 0.1015 | 0.1009 | 0.0991
% CHANGE |  |  | 0.01846154 | 0.01923077 | 0.01923077 | 0.02076923 | 0.01153846 | -0.001538462 | -0.01384615 | -0.01846154 | -0.03230769
Reading (9) |  | 0.1157 | 0.118 | 0.1181 | 0.118 | 0.1181 | 0.1166 | 0.1153 | 0.1135 | 0.1128 | 0.1105
% CHANGE |  |  | 0.01769231 | 0.01846154 | 0.01769231 | 0.01846154 | 0.006923077 | -0.003076923 | -0.01692308 | -0.02230769 | -0.04
AVG % CHANGE |  |  | 0.01683761 | 0.01803419 | 0.01752137 | 0.01863248 | 0.006923077 | -0.004615385 | -0.01384615 | -0.02025641 | -0.03641026

## 3
Shrinkage Strain Test Results
Mix No.: = | 3
Mix Description = |  | HPC 3 - w/c =0.3 - Limestone Above 1.0% Absorption
HPC Concrete Mix Type = |  |  | HPC3 |  | Date Mixed: | 2007-09-18
Coarse Aggregate Type = |  |  | LS-High
Absorptions = |  | CA | 1900-01-01 06:14
|  | FA | 1.91
Sp. Gr. = |  | CA | 2.63
|  | FA | 2.63
PLASTIC AIR |  | 10% |  | YIELD | 27.1 | TIME MIXED (CEM &H2O) |  | 7:15
SLUMP |  | 8 |  | TEMP | 73 | Time Demolded |  | 18:00
HARDENED CONCRETE RESULTS
Date |  | 2007-09-25 | 2007-10-16
|  | 7 Days | 28 Days
COMPRESIVE STRENGTH (1) |  | 6050 | 9330
(2) |  | 6520 | 8810
(3) |  | 6000 | 8320
(4) |  |  | 8420
(5) |  |  | 8710
(6) |  |  | 9210
AVG |  | 6190 | 8800
|  |  | Water (lime Bath) Cure |  |  |  |  | Air Cure
|  | Initial Reading: Set+Demolding Time | 1 Day | 3 Days | 5 Days | 7 Days | 10 Days | 14 Days | 21 Days | 28 Days | 56 Days
Date |  | 2007-09-18 | 2007-09-19 | 2007-09-21 | 2007-09-23 | 2007-09-25 | 2007-09-28 | 2007-10-02 | 2007-10-09 | 2007-10-16 | 2007-11-13
LENGTH CHANGE Reading (1) |  | 0.0826 | 0.0841 | 0.084 | 0.0839 | 0.084 | 0.0828 | 0.0813 | 0.0787 | 0.0784 | 0.0767
% CHANGE |  |  | 0.01153846 | 0.01076923 | 0.01 | 0.01076923 | 0.001538462 | -0.01 | -0.03 | -0.03230769 | -0.04538462
Reading (2) |  | 0.0988 | 0.1001 | 0.1 | 0.1 | 0.1001 | 0.0989 | 0.0974 | 0.0957 | 0.0943 | 0.0925
% CHANGE |  |  | 0.01 | 0.009230769 | 0.009230769 | 0.01 | 0.0007692308 | -0.01076923 | -0.02384615 | -0.03461538 | -0.04846154
Reading (3) |  | 0.108 | 0.1088 | 0.1086 | 0.1086 | 0.1088 | 0.1075 | 0.1061 | 0.104 | 0.103 | 0.1008
% CHANGE |  |  | 0.006153846 | 0.004615385 | 0.004615385 | 0.006153846 | -0.003846154 | -0.01461538 | -0.03076923 | -0.03846154 | -0.05538462
Reading (4) |  | 0.1046 | 0.1053 | 0.105 | 0.105 | 0.1054 | 0.1038 | 0.1026 | 0.101 | 0.0997 | 0.0977
% CHANGE |  |  | 0.005384615 | 0.003076923 | 0.003076923 | 0.006153846 | -0.006153846 | -0.01538462 | -0.02769231 | -0.03769231 | -0.05307692
Reading (5) |  | 0.1138 | 0.1153 | 0.1151 | 0.1151 | 0.1152 | 0.1141 | 0.1126 | 0.111 | 0.1096 | 0.1077
% CHANGE |  |  | 0.01153846 | 0.01 | 0.01 | 0.01076923 | 0.002307692 | -0.009230769 | -0.02153846 | -0.03230769 | -0.04692308
Reading (6) |  | 0.1168 | 0.1179 | 0.1177 | 0.1176 | 0.1178 | 0.1168 | 0.1152 | 0.1136 | 0.1125 | 0.1104
% CHANGE |  |  | 0.008461538 | 0.006923077 | 0.006153846 | 0.007692308 | 0 | -0.01230769 | -0.02461538 | -0.03307692 | -0.04923077
Reading (7) |  | 0.1004 | 0.1015 | 0.1014 | 0.1012 | 0.1014 | 0.1003 | 0.0989 | 0.0972 | 0.096 | 0.0945
% CHANGE |  |  | 0.008461538 | 0.007692308 | 0.006153846 | 0.007692308 | -0.0007692308 | -0.01153846 | -0.02461538 | -0.03384615 | -0.04538462
Reading (8) |  | 0.0688 | 0.0705 | 0.0703 | 0.0702 | 0.0705 | 0.0695 | 0.0678 | 0.0662 | 0.0654 | 0.0628
% CHANGE |  |  | 0.01307692 | 0.01153846 | 0.01076923 | 0.01307692 | 0.005384615 | -0.007692308 | -0.02 | -0.02615385 | -0.04615385
Reading (9) |  | 0.0642 | 0.0653 | 0.0651 | 0.0651 | 0.0653 | 0.064 | 0.0628 | 0.061 | 0.0598 | 0.0576
% CHANGE |  |  | 0.008461538 | 0.006923077 | 0.006923077 | 0.008461538 | -0.001538462 | -0.01076923 | -0.02461538 | -0.03384615 | -0.05076923
AVG % CHANGE |  |  | 0.009230769 | 0.007863248 | 0.007435897 | 0.008974359 | -0.0002564103 | -0.01136752 | -0.02529915 | -0.03358974 | -0.04897436

## 4
Shrinkage Strain Test Results
Mix No.: = | 4
Mix Description = |  | HPC 3 - w/c =0.3 - Limestone Below 1.0% Absorption
HPC Concrete Mix Type = |  |  | HPC3 |  | Date Mixed: | 2007-09-18
Coarse Aggregate Type = |  |  | LS-low
Absorptions = |  | CA | 0.5
|  | FA | 1.91
Sp. Gr. = |  | CA | 2.78
|  | FA | 2.63
PLASTIC AIR |  | 7.5% |  | YIELD | 26.4 | TIME MIXED (CEM &H2O) |  | 8:15
SLUMP |  | 8 |  | TEMP | 74 | Time Demolded |  | 645 pm
HARDENED CONCRETE RESULTS
Date |  | 2007-09-25 | 2007-10-16
|  | 7 Days | 28 Days
COMPRESIVE STRENGTH (1) |  | 7660 | 9460
(2) |  | 7560 | 10320
(3) |  | 8220 | 9450
(4) |  |  | 9560
(5) |  |  | 9700
(6) |  |  | 10470
AVG |  | 7813.333 | 9826.667
|  |  | Water (lime Bath) Cure |  |  |  |  | Air Cure
|  | Initial Reading: Set+Demolding Time | 1 Day | 3 Days | 5 Days | 7 Days | 10 Days | 14 Days | 21 Days | 28 Days | 56 Days
Date |  | 2007-09-18 | 2007-09-19 | 2007-09-21 | 2007-09-23 | 2007-09-25 | 2007-09-28 | 2007-10-02 | 2007-10-09 | 2007-10-16 | 2007-11-13
LENGTH CHANGE Reading (1) |  | 0.1046 | 0.105 | 0.1048 | 0.1047 | 0.105 | 0.1035 | 0.1018 | 0.1007 | 0.0997 | 0.0976
% CHANGE |  |  | 0.003076923 | 0.001538462 | 0.0007692308 | 0.003076923 | -0.008461538 | -0.02153846 | -0.03 | -0.03769231 | -0.05384615
Reading (2) |  | 0.1102 | 0.111 | 0.1107 | 0.1107 | 0.1109 | 0.1091 | 0.1078 | 0.1066 | 0.105 | 0.1034
% CHANGE |  |  | 0.006153846 | 0.003846154 | 0.003846154 | 0.005384615 | -0.008461538 | -0.01846154 | -0.02769231 | -0.04 | -0.05230769
Reading (3) |  | 0.1182 | 0.1188 | 0.1185 | 0.1185 | 0.1188 | 0.1173 | 0.1158 | 0.1143 | 0.1133 | 0.1116
% CHANGE |  |  | 0.004615385 | 0.002307692 | 0.002307692 | 0.004615385 | -0.006923077 | -0.01846154 | -0.03 | -0.03769231 | -0.05076923
Reading (4) |  | 0.1246 | 0.1251 | 0.1248 | 0.1248 | 0.125 | 0.1236 | 0.1218 | 0.1202 | 0.1193 | 0.1182
% CHANGE |  |  | 0.003846154 | 0.001538462 | 0.001538462 | 0.003076923 | -0.007692308 | -0.02153846 | -0.03384615 | -0.04076923 | -0.04923077
Reading (5) |  | 0.0864 | 0.0874 | 0.0871 | 0.0871 | 0.0875 | 0.0853 | 0.084 | 0.0828 | 0.0815 | 0.0797
% CHANGE |  |  | 0.007692308 | 0.005384615 | 0.005384615 | 0.008461538 | -0.008461538 | -0.01846154 | -0.02769231 | -0.03769231 | -0.05153846
Reading (6) |  | 0.0587 | 0.0592 | 0.0589 | 0.059 | 0.0591 | 0.0576 | 0.0561 | 0.0544 | 0.0537 | 0.052
% CHANGE |  |  | 0.003846154 | 0.001538462 | 0.002307692 | 0.003076923 | -0.008461538 | -0.02 | -0.03307692 | -0.03846154 | -0.05153846
Reading (7) |  | 0.0582 | 0.0592 | 0.059 | 0.059 | 0.0591 | 0.0574 | 0.0561 | 0.0544 | 0.054 | 0.053
% CHANGE |  |  | 0.007692308 | 0.006153846 | 0.006153846 | 0.006923077 | -0.006153846 | -0.01615385 | -0.02923077 | -0.03230769 | -0.04
Reading (8) |  | 0.0638 | 0.0647 | 0.0646 | 0.0646 | 0.0648 | 0.0635 | 0.0616 | 0.0598 | 0.0596 | 0.0575
% CHANGE |  |  | 0.006923077 | 0.006153846 | 0.006153846 | 0.007692308 | -0.002307692 | -0.01692308 | -0.03076923 | -0.03230769 | -0.04846154
Reading (9) |  | 0.0541 | 0.0549 | 0.0548 | 0.0548 | 0.0552 | 0.0535 | 0.0523 | 0.0506 | 0.05 | 0.0482
% CHANGE |  |  | 0.006153846 | 0.005384615 | 0.005384615 | 0.008461538 | -0.004615385 | -0.01384615 | -0.02692308 | -0.03153846 | -0.04538462
AVG % CHANGE |  |  | 0.005555556 | 0.003760684 | 0.003760684 | 0.005641026 | -0.006837607 | -0.01837607 | -0.02991453 | -0.03649573 | -0.04923077

## 5
Shrinkage Strain Test Results
Mix No.: = | 5
Mix Description = |  | HPC 4 - w/c =0.3 - Gravel Above 1.0% Absorption
HPC Concrete Mix Type = |  |  | HPC4 |  | Date Mixed: | 2007-09-06
Coarse Aggregate Type = |  |  | Gravel-High
Absorptions = |  | CA | 2.6
|  | FA | 1.91
Sp. Gr. = |  | CA | 2.56
|  | FA | 2.63
PLASTIC AIR |  | 7.5% |  | YIELD | 26.5 | TIME MIXED (CEM &H2O) |  | 7:30
SLUMP |  | 8 |  | TEMP | 74 | Time Demolded |  | 18:00
HARDENED CONCRETE RESULTS
Date |  | 2007-09-13 | 2007-10-04
|  | 7 Days | 28 Days
COMPRESIVE STRENGTH (1) |  | 7320 | 8850
(2) |  | 6880 | 8700
(3) |  | 6910 | 8160
(4) |  |  | 8250
(5) |  |  | 8570
(6)
AVG |  | 7036.667 | 8506
|  |  | Water (lime Bath) Cure |  |  |  |  | Air Cure
|  | Initial Reading: Set+Demolding Time | 1 Day | 3 Days | 5 Days | 7 Days | 10 Days | 14 Days | 21 Days | 28 Days | 56 Days
Date |  | 2007-09-06 | 2007-09-07 | 2007-09-09 | 2007-09-11 | 2007-09-13 | 2007-09-16 | 2007-09-20 | 2007-09-27 | 2007-10-04 | 2007-11-01
LENGTH CHANGE Reading (1) |  | 0.1366 | 0.1358 | 0.1363 | 0.136 | 0.1358 | 0.1351 | 0.1342 | 0.1332 | 0.1319 | 0.1298
% CHANGE |  |  | -0.006153846 | -0.002307692 | -0.004615385 | -0.006153846 | -0.01153846 | -0.01846154 | -0.02615385 | -0.03615385 | -0.05230769
Reading (2) |  | 0.0618 | 0.0612 | 0.0616 | 0.0613 | 0.0612 | 0.0602 | 0.0596 | 0.0584 | 0.0572 | 0.0559
% CHANGE |  |  | -0.004615385 | -0.001538462 | -0.003846154 | -0.004615385 | -0.01230769 | -0.01692308 | -0.02615385 | -0.03538462 | -0.04538462
Reading (3) |  | 0.0809 | 0.0806 | 0.081 | 0.0807 | 0.0805 | 0.0798 | 0.079 | 0.0777 | 0.0768 | 0.0746
% CHANGE |  |  | -0.002307692 | 0.0007692308 | -0.001538462 | -0.003076923 | -0.008461538 | -0.01461538 | -0.02461538 | -0.03153846 | -0.04846154
Reading (4) |  | 0.0449 | 0.0448 | 0.0453 | 0.0448 | 0.0447 | 0.0439 | 0.0432 | 0.042 | 0.0409 | 0.0388
% CHANGE |  |  | -0.0007692308 | 0.003076923 | -0.0007692308 | -0.001538462 | -0.007692308 | -0.01307692 | -0.02230769 | -0.03076923 | -0.04692308
Reading (5) |  | 0.1208 | 0.1203 | 0.1209 | 0.1205 | 0.1201 | 0.1195 | 0.1188 | 0.1178 | 0.1168 | 0.1147
% CHANGE |  |  | -0.003846154 | 0.0007692308 | -0.002307692 | -0.005384615 | -0.01 | -0.01538462 | -0.02307692 | -0.03076923 | -0.04692308
Reading (6) |  | 0.1089 | 0.1088 | 0.1093 | 0.109 | 0.1088 | 0.1081 | 0.1073 | 0.1063 | 0.1051 | 0.1029
% CHANGE |  |  | -0.0007692308 | 0.003076923 | 0.0007692308 | -0.0007692308 | -0.006153846 | -0.01230769 | -0.02 | -0.02923077 | -0.04615385
Reading (7) |  | 0.0648 | 0.0638 | 0.064 | 0.0638 | 0.0637 | 0.0629 | 0.0621 | 0.061 | 0.0599 | 0.0578
% CHANGE |  |  | -0.007692308 | -0.006153846 | -0.007692308 | -0.008461538 | -0.01461538 | -0.02076923 | -0.02923077 | -0.03769231 | -0.05384615
Reading (8) |  | 0.0612 | 0.0606 | 0.0608 | 0.0607 | 0.0606 | 0.0598 | 0.0593 | 0.0584 | 0.057 | 0.0551
% CHANGE |  |  | -0.004615385 | -0.003076923 | -0.003846154 | -0.004615385 | -0.01076923 | -0.01461538 | -0.02153846 | -0.03230769 | -0.04692308
Reading (9) |  | 0.1242 | 0.124 | 0.1244 | 0.1241 | 0.124 | 0.1232 | 0.1225 | 0.1214 | 0.1201 | 0.1179
% CHANGE |  |  | -0.001538462 | 0.001538462 | -0.0007692308 | -0.001538462 | -0.007692308 | -0.01307692 | -0.02153846 | -0.03153846 | -0.04846154
AVG % CHANGE |  |  | -0.003589744 | -0.0004273504 | -0.002735043 | -0.004017094 | -0.00991453 | -0.01547009 | -0.02384615 | -0.03282051 | -0.04837607

## 6
Shrinkage Strain Test Results
Mix No.: = | 6
Mix Description = |  | HPC 4 - w/c =0.3 - Gravel Below 1.0% Absorption
HPC Concrete Mix Type = |  |  | HPC4 |  | Date Mixed: | 2007-09-06
Coarse Aggregate Type = |  |  | Gravel-Low
Absorptions = |  | CA | 0.48
|  | FA | 1.91
Sp. Gr. = |  | CA | 2.61
|  | FA | 2.63
PLASTIC AIR |  | 6.5% |  | YIELD |  | TIME MIXED (CEM &H2O) |  | 8:30
SLUMP |  | 8 |  | TEMP | 74 | Time Demolded |  | 19:00
HARDENED CONCRETE RESULTS
Date |  | 2007-09-13 | 2007-10-04
|  | 7 Days | 28 Days
COMPRESIVE STRENGTH (1) |  | 7640 | 9940
(2) |  | 7640 | 9260
(3) |  | 7830 | 9600
(4) |  |  | 7470
(5) |  |  | 9140
(6)
AVG |  | 7703.333 | 9082
|  |  | Water (lime Bath) Cure |  |  |  |  | Air Cure
|  | Initial Reading: Set+Demolding Time | 1 Day | 3 Days | 5 Days | 7 Days | 10 Days | 14 Days | 21 Days | 28 Days | 56 Days
Date |  | 2007-09-06 | 2007-09-07 | 2007-09-09 | 2007-09-11 | 2007-09-13 | 2007-09-16 | 2007-09-20 | 2007-09-27 | 2007-10-04 | 2007-11-01
LENGTH CHANGE Reading (1) |  | 0.0953 | 0.0947 | 0.0948 | 0.0946 | 0.0945 | 0.0935 | 0.0931 | 0.0921 | 0.0911 | 0.0896
% CHANGE |  |  | -0.004615385 | -0.003846154 | -0.005384615 | -0.006153846 | -0.01384615 | -0.01692308 | -0.02461538 | -0.03230769 | -0.04384615
Reading (2) |  | 0.1182 | 0.1179 | 0.1181 | 0.1178 | 0.1176 | 0.1168 | 0.116 | 0.1152 | 0.1142 | 0.1129
% CHANGE |  |  | -0.002307692 | -0.0007692308 | -0.003076923 | -0.004615385 | -0.01076923 | -0.01692308 | -0.02307692 | -0.03076923 | -0.04076923
Reading (3) |  | 0.0818 | 0.0815 | 0.0817 | 0.0815 | 0.0812 | 0.0807 | 0.0799 | 0.079 | 0.0785 | 0.0768
% CHANGE |  |  | -0.002307692 | -0.0007692308 | -0.002307692 | -0.004615385 | -0.008461538 | -0.01461538 | -0.02153846 | -0.02538462 | -0.03846154
Reading (4) |  | 0.1136 | 0.1133 | 0.1133 | 0.113 | 0.1129 | 0.1123 | 0.1115 | 0.1105 | 0.1095 | 0.1078
% CHANGE |  |  | -0.002307692 | -0.002307692 | -0.004615385 | -0.005384615 | -0.01 | -0.01615385 | -0.02384615 | -0.03153846 | -0.04461538
Reading (5) |  | 0.135 | 0.1349 | 0.1351 | 0.1347 | 0.1345 | 0.1336 | 0.1331 | 0.1321 | 0.1311 | 0.1296
% CHANGE |  |  | -0.0007692308 | 0.0007692308 | -0.002307692 | -0.003846154 | -0.01076923 | -0.01461538 | -0.02230769 | -0.03 | -0.04153846
Reading (6) |  | 0.0705 | 0.0696 | 0.0696 | 0.0693 | 0.069 | 0.0687 | 0.0682 | 0.067 | 0.066 | 0.0648
% CHANGE |  |  | -0.006923077 | -0.006923077 | -0.009230769 | -0.01153846 | -0.01384615 | -0.01769231 | -0.02692308 | -0.03461538 | -0.04384615
Reading (7) |  | 0.1092 | 0.109 | 0.1093 | 0.1089 | 0.1088 | 0.108 | 0.1078 | 0.1065 | 0.1056 | 0.1041
% CHANGE |  |  | -0.001538462 | 0.0007692308 | -0.002307692 | -0.003076923 | -0.009230769 | -0.01076923 | -0.02076923 | -0.02769231 | -0.03923077
Reading (8) |  | 0.0846 | 0.0844 | 0.0846 | 0.0844 | 0.0842 | 0.0833 | 0.0825 | 0.0815 | 0.0805 | 0.0791
% CHANGE |  |  | -0.001538462 | 0 | -0.001538462 | -0.003076923 | -0.01 | -0.01615385 | -0.02384615 | -0.03153846 | -0.04230769
Reading (9) |  | 0.0863 | 0.0863 | 0.0863 | 0.0861 | 0.086 | 0.085 | 0.0849 | 0.0839 | 0.083 | 0.0816
% CHANGE |  |  | 0 | 0 | -0.001538462 | -0.002307692 | -0.01 | -0.01076923 | -0.01846154 | -0.02538462 | -0.03615385
AVG % CHANGE |  |  | -0.002478632 | -0.001452991 | -0.003589744 | -0.004957265 | -0.01076923 | -0.01495726 | -0.02282051 | -0.02991453 | -0.04119658

## 7
Shrinkage Strain Test Results
Mix No.: = | 7
Mix Description = |  | HPC 4 - w/c =0.3 - Limestone Above 1.0% Absorption
HPC Concrete Mix Type = |  |  | HPC4 |  | Date Mixed: | 2007-08-28
Coarse Aggregate Type = |  |  | LS-High
Absorptions = |  | CA | 2.26
|  | FA | 1.91
Sp. Gr. = |  | CA | 2.63
|  | FA | 2.63
PLASTIC AIR |  | 4% |  | YIELD | 25 | TIME MIXED (CEM &H2O) |  | 7:30AM
SLUMP |  | 2 |  | TEMP | 74 | Time Demolded |  | 6:30PM
HARDENED CONCRETE RESULTS
Date |  | 2007-09-04 | 2007-09-25
|  | 7 Days | 28 Days
COMPRESIVE STRENGTH (1) |  | 9810 | 9230
(2) |  | 9550 | 10989
(3) |  | 9750 | 11390
(4) |  |  | 11440
(5) |  |  | 11250
(6)
AVG |  | 9703.333 | 10859.8
|  |  | Water (lime Bath) Cure |  |  |  |  | Air Cure
|  | Initial Reading: Set+Demolding Time | 1 Day | 3 Days | 5 Days | 7 Days | 10 Days | 14 Days | 21 Days | 28 Days | 56 Days
Date |  | 2007-08-28 | 2007-08-29 | 2007-08-31 | 2007-09-02 | 2007-09-04 | 2007-09-07 | 2007-09-11 | 2007-09-18 | 2007-09-25 | 2007-10-23
LENGTH CHANGE Reading (1) |  | 0.1831 | 0.1845 | 0.1841 | 0.1843 | 0.1842 | 0.1835 | 0.1829 | 0.1821 | 0.1813 | 0.1793
% CHANGE |  |  | 0.01076923 | 0.007692308 | 0.009230769 | 0.008461538 | 0.003076923 | -0.001538462 | -0.007692308 | -0.01384615 | -0.02923077
Reading (2) |  | 0.2024 | 0.2035 | 0.2026 | 0.2033 | 0.2028 | 0.202 | 0.2019 | 0.2008 | 0.2007 | 0.1989
% CHANGE |  |  | 0.008461538 | 0.001538462 | 0.006923077 | 0.003076923 | -0.003076923 | -0.003846154 | -0.01230769 | -0.01307692 | -0.02692308
Reading (3) |  | 0.2016 | 0.202 | 0.2018 | 0.2018 | 0.2019 | 0.201 | 0.2005 | 0.1997 | 0.199 | 0.1968
% CHANGE |  |  | 0.003076923 | 0.001538462 | 0.001538462 | 0.002307692 | -0.004615385 | -0.008461538 | -0.01461538 | -0.02 | -0.03692308
Reading (4) |  | 0.2782 | 0.2785 | 0.2783 | 0.2783 | 0.2786 | 0.2775 | 0.2769 | 0.2762 | 0.2758 | 0.2733
% CHANGE |  |  | 0.002307692 | 0.0007692308 | 0.0007692308 | 0.003076923 | -0.005384615 | -0.01 | -0.01538462 | -0.01846154 | -0.03769231
Reading (5) |  | 0.1245 | 0.1248 | 0.1246 | 0.1244 | 0.1246 | 0.1239 | 0.1231 | 0.1222 | 0.1215 | 0.1195
% CHANGE |  |  | 0.002307692 | 0.0007692308 | -0.0007692308 | 0.0007692308 | -0.004615385 | -0.01076923 | -0.01769231 | -0.02307692 | -0.03846154
Reading (6) |  | 0.1538 | 0.154 | 0.1541 | 0.1539 | 0.154 | 0.153 | 0.1526 | 0.1516 | 0.151 | 0.1491
% CHANGE |  |  | 0.001538462 | 0.002307692 | 0.0007692308 | 0.001538462 | -0.006153846 | -0.009230769 | -0.01692308 | -0.02153846 | -0.03615385
Reading (7) |  | 0.2132 | 0.2135 | 0.2135 | 0.2135 | 0.2134 | 0.2127 | 0.2121 | 0.2113 | 0.2105 | 0.2085
% CHANGE |  |  | 0.002307692 | 0.002307692 | 0.002307692 | 0.001538462 | -0.003846154 | -0.008461538 | -0.01461538 | -0.02076923 | -0.03615385
Reading (8) |  | 0.0622 | 0.0631 | 0.0631 | 0.063 | 0.063 | 0.0616 | 0.0615 | 0.0608 | 0.06 | 0.0572
% CHANGE |  |  | 0.006923077 | 0.006923077 | 0.006153846 | 0.006153846 | -0.004615385 | -0.005384615 | -0.01076923 | -0.01692308 | -0.03846154
Reading (9) |  | 0.2232 | 0.2236 | 0.2235 | 0.2236 | 0.2233 | 0.2228 | 0.2224 | 0.2215 | 0.2206 | 0.2185
% CHANGE |  |  | 0.003076923 | 0.002307692 | 0.003076923 | 0.0007692308 | -0.003076923 | -0.006153846 | -0.01307692 | -0.02 | -0.03615385
AVG % CHANGE |  |  | 0.004529915 | 0.002905983 | 0.003333333 | 0.003076923 | -0.003589744 | -0.007094017 | -0.01367521 | -0.01863248 | -0.03512821

## 8
Shrinkage Strain Test Results
Mix No.: = | 8
Mix Description = |  | HPC 4 - w/c =0.3 - Limestone Below 1.0% Absorption
HPC Concrete Mix Type = |  |  | HPC4 |  | Date Mixed: | 2007-08-28
Coarse Aggregate Type = |  |  | LS-Low
Absorptions = |  | CA | 0.5
|  | FA | 1.91
Sp. Gr. = |  | CA | 2.78
|  | FA | 2.63
PLASTIC AIR |  | 6.4% |  | YIELD | 26.3 | TIME MIXED (CEM &H2O) |  | 8:30AM
SLUMP |  | 8 |  | TEMP | 75 | Time Demolded |  | 7:30PM
HARDENED CONCRETE RESULTS
Date |  | 2007-09-04 | 2007-09-25
|  | 7 Days | 28 Days
COMPRESIVE STRENGTH (1) |  | 8190 | 10030
(2) |  | 8130 | 10080
(3) |  | 8420 | 9970
(4) |  |  | 9350
(5) |  |  | 10250
(6)
AVG |  | 8246.667 | 9936
|  |  | Water (lime Bath) Cure |  |  |  |  | Air Cure
|  | Initial Reading: Set+Demolding Time | 1 Day | 3 Days | 5 Days | 7 Days | 10 Days | 14 Days | 21 Days | 28 Days | 56 Days
Date |  | 2007-08-28 | 2007-08-29 | 2007-08-31 | 2007-09-02 | 2007-09-04 | 2007-09-07 | 2007-09-11 | 2007-09-18 | 2007-09-25 | 2007-10-23
LENGTH CHANGE Reading (1) |  | 0.1894 | 0.19 | 0.1897 | 0.1898 | 0.1894 | 0.1887 | 0.1879 | 0.1866 | 0.1858 | 0.1839
% CHANGE |  |  | 0.004615385 | 0.002307692 | 0.003076923 | 0 | -0.005384615 | -0.01153846 | -0.02153846 | -0.02769231 | -0.04230769
Reading (2) |  | 0.1558 | 0.156 | 0.156 | 0.1562 | 0.1557 | 0.155 | 0.1542 | 0.1527 | 0.1518 | 0.1502
% CHANGE |  |  | 0.001538462 | 0.001538462 | 0.003076923 | -0.0007692308 | -0.006153846 | -0.01230769 | -0.02384615 | -0.03076923 | -0.04307692
Reading (3) |  | 0.1948 | 0.195 | 0.1953 | 0.1951 | 0.195 | 0.1941 | 0.1935 | 0.1921 | 0.1913 | 0.1893
% CHANGE |  |  | 0.001538462 | 0.003846154 | 0.002307692 | 0.001538462 | -0.005384615 | -0.01 | -0.02076923 | -0.02692308 | -0.04230769
Reading (4) |  | 0.2003 | 0.2001 | 0.2002 | 0.2002 | 0.2 | 0.1989 | 0.1982 | 0.1973 | 0.1966 | 0.1944
% CHANGE |  |  | -0.001538462 | -0.0007692308 | -0.0007692308 | -0.002307692 | -0.01076923 | -0.01615385 | -0.02307692 | -0.02846154 | -0.04538462
Reading (5) |  | 0.1884 | 0.189 | 0.1888 | 0.1888 | 0.1888 | 0.1878 | 0.1869 | 0.1857 | 0.1849 | 0.1832
% CHANGE |  |  | 0.004615385 | 0.003076923 | 0.003076923 | 0.003076923 | -0.004615385 | -0.01153846 | -0.02076923 | -0.02692308 | -0.04
Reading (6) |  | 0.1744 | 0.1749 | 0.1751 | 0.1753 | 0.1747 | 0.1742 | 0.173 | 0.1718 | 0.171 | 0.169
% CHANGE |  |  | 0.003846154 | 0.005384615 | 0.006923077 | 0.002307692 | -0.001538462 | -0.01076923 | -0.02 | -0.02615385 | -0.04153846
Reading (7) |  | 0.2219 | 0.2225 | 0.2225 | 0.2227 | 0.2227 | 0.2212 | 0.2206 | 0.2193 | 0.2184 | 0.2167
% CHANGE |  |  | 0.004615385 | 0.004615385 | 0.006153846 | 0.006153846 | -0.005384615 | -0.01 | -0.02 | -0.02692308 | -0.04
Reading (8) |  | 0.1454 | 0.1456 | 0.1463 | 0.1455 | 0.1455 | 0.1446 | 0.1436 | 0.1424 | 0.1416 | 0.1396
% CHANGE |  |  | 0.001538462 | 0.006923077 | 0.0007692308 | 0.0007692308 | -0.006153846 | -0.01384615 | -0.02307692 | -0.02923077 | -0.04461538
Reading (9) |  | 0.1807 | 0.181 | 0.181 | 0.181 | 0.181 | 0.18 | 0.1792 | 0.1781 | 0.1772 | 0.1755
% CHANGE |  |  | 0.002307692 | 0.002307692 | 0.002307692 | 0.002307692 | -0.005384615 | -0.01153846 | -0.02 | -0.02692308 | -0.04
AVG % CHANGE |  |  | 0.002564103 | 0.003247863 | 0.002991453 | 0.001452991 | -0.005641026 | -0.01196581 | -0.02145299 | -0.02777778 | -0.04213675

## 9
Shrinkage Strain Test Results
Mix No.: = | 9
Mix Description = |  | HPC 3 - w/c =0.4 - Gravel Above 1.0% Absorption
HPC Concrete Mix Type = |  |  | HPC3 |  | Date Mixed: | 2007-08-16
Coarse Aggregate Type = |  |  | Gravel-High
Absorptions = |  | CA | 2.6
|  | FA | 1.91
Sp. Gr. = |  | CA | 2.56
|  | FA | 2.63
PLASTIC AIR |  | 6.5% |  | YIELD | 26.5 | TIME MIXED (CEM &H2O) |  | 7:30
SLUMP |  | 8 |  | TEMP | 73 | Time Demolded |  | 18:30
HARDENED CONCRETE RESULTS
Date |  | 2007-08-23 | 2007-09-13
|  | 7 Days | 28 Days
COMPRESIVE STRENGTH (1) |  | 5390 | 7500
(2) |  | 5650 | 7800
(3) |  | 5620 | 7310
(4) |  |  | 7740
(5) |  |  | 7440
(6)
AVG |  | 5553.333 | 7558
|  |  | Water (lime Bath) Cure |  |  |  |  | Air Cure
|  | Initial Reading: Set+Demolding Time | 1 Day | 3 Days | 5 Days | 7 Days | 10 Days | 14 Days | 21 Days | 28 Days | 56 Days
Date |  | 2007-08-16 | 2007-08-17 | 2007-08-19 | 2007-08-21 | 2007-08-23 | 2007-08-26 | 2007-08-30 | 2007-09-06 | 2007-09-13 | 2007-10-11
LENGTH CHANGE Reading (1) |  | 0.1232 | 0.123 | 0.123 | 0.123 | 0.123 | 0.1208 | 0.121 | 0.1184 | 0.1167 | 0.1145
% CHANGE |  |  | -0.001538462 | -0.001538462 | -0.001538462 | -0.001538462 | -0.01846154 | -0.01692308 | -0.03692308 | -0.05 | -0.06692308
Reading (2) |  | 0.1118 | 0.1118 | 0.1121 | 0.1118 | 0.112 | 0.1105 | 0.1095 | 0.107 | 0.1057 | 0.1033
% CHANGE |  |  | 0 | 0.002307692 | 0 | 0.001538462 | -0.01 | -0.01769231 | -0.03692308 | -0.04692308 | -0.06538462
Reading (3) |  | 0.1537 | 0.1538 | 0.154 | 0.1538 | 0.1543 | 0.152 | 0.151 | 0.149 | 0.1478 | 0.1453
% CHANGE |  |  | 0.0007692308 | 0.002307692 | 0.0007692308 | 0.004615385 | -0.01307692 | -0.02076923 | -0.03615385 | -0.04538462 | -0.06461538
Reading (4) |  | 0.1002 | 0.1001 | 0.1002 | 0.1003 | 0.1005 | 0.0984 | 0.0978 | 0.0955 | 0.0942 | 0.0919
% CHANGE |  |  | -0.0007692308 | 0 | 0.0007692308 | 0.002307692 | -0.01384615 | -0.01846154 | -0.03615385 | -0.04615385 | -0.06384615
Reading (5) |  | 0.1439 | 0.1444 | 0.144 | 0.144 | 0.1441 | 0.142 | 0.141 | 0.1395 | 0.1377 | 0.1361
% CHANGE |  |  | 0.003846154 | 0.0007692308 | 0.0007692308 | 0.001538462 | -0.01461538 | -0.02230769 | -0.03384615 | -0.04769231 | -0.06
Reading (6) |  | 0.1225 | 0.1231 | 0.123 | 0.123 | 0.1231 | 0.121 | 0.12 | 0.1184 | 0.1167 | 0.1151
% CHANGE |  |  | 0.004615385 | 0.003846154 | 0.003846154 | 0.004615385 | -0.01153846 | -0.01923077 | -0.03153846 | -0.04461538 | -0.05692308
Reading (7) |  | 0.111 | 0.1114 | 0.1112 | 0.1112 | 0.1113 | 0.1095 | 0.1091 | 0.1075 | 0.1053 | 0.1032
% CHANGE |  |  | 0.003076923 | 0.001538462 | 0.001538462 | 0.002307692 | -0.01153846 | -0.01461538 | -0.02692308 | -0.04384615 | -0.06
Reading (8) |  | 0.0788 | 0.0791 | 0.0792 | 0.0791 | 0.0794 | 0.0776 | 0.0767 | 0.075 | 0.0732 | 0.0708
% CHANGE |  |  | 0.002307692 | 0.003076923 | 0.002307692 | 0.004615385 | -0.009230769 | -0.01615385 | -0.02923077 | -0.04307692 | -0.06153846
Reading (9) |  | 0.1214 | 0.1216 | 0.1217 | 0.1214 | 0.1216 | 0.1201 | 0.119 | 0.1175 | 0.1159 | 0.1133
% CHANGE |  |  | 0.001538462 | 0.002307692 | 0 | 0.001538462 | -0.01 | -0.01846154 | -0.03 | -0.04230769 | -0.06230769
AVG % CHANGE |  |  | 0.001538462 | 0.001623932 | 0.0009401709 | 0.002393162 | -0.01247863 | -0.0182906 | -0.03307692 | -0.04555556 | -0.06239316

## 10
Shrinkage Strain Test Results
Mix No.: = | 10
Mix Description = |  | HPC 3 - w/c =0.4 - Gravel Below 1.0% Absorption
HPC Concrete Mix Type = |  |  | HPC3 |  | Date Mixed: | 2007-08-16
Coarse Aggregate Type = |  |  | Gravel-Low
Absorptions = |  | CA | 0.48
|  | FA | 1.91
Sp. Gr. = |  | CA | 2.61
|  | FA | 2.63
PLASTIC AIR |  | 6% |  | YIELD | 26.4 | TIME MIXED (CEM &H2O) |  | 8:15
SLUMP |  | 8 |  | TEMP | 72 | Time Demolded |  | 19:15
HARDENED CONCRETE RESULTS
Date |  | 2007-08-23 | 2007-09-13
|  | 7 Days | 28 Days
COMPRESIVE STRENGTH (1) |  | 6260 | 7930
(2) |  | 6130 | 8640
(3) |  | 6120 | 8580
(4) |  |  | 8060
(5) |  |  | 8230
(6)
AVG |  | 6170 | 8288
|  |  | Water (lime Bath) Cure |  |  |  |  | Air Cure
|  | Initial Reading: Set+Demolding Time | 1 Day | 3 Days | 5 Days | 7 Days | 10 Days | 14 Days | 21 Days | 28 Days | 56 Days
Date |  | 2007-08-16 | 2007-08-17 | 2007-08-19 | 2007-08-21 | 2007-08-23 | 2007-08-26 | 2007-08-30 | 2007-09-06 | 2007-09-13 | 2007-10-11
LENGTH CHANGE Reading (1) |  | 0.1185 | 0.118 | 0.1181 | 0.118 | 0.1183 | 0.116 | 0.1153 | 0.1144 | 0.1127 | 0.1108
% CHANGE |  |  | -0.003846154 | -0.003076923 | -0.003846154 | -0.001538462 | -0.01923077 | -0.02461538 | -0.03153846 | -0.04461538 | -0.05923077
Reading (2) |  | 0.0862 | 0.0862 | 0.0862 | 0.086 | 0.0863 | 0.0842 | 0.0836 | 0.0822 | 0.0808 | 0.0786
% CHANGE |  |  | 0 | 0 | -0.001538462 | 0.0007692308 | -0.01538462 | -0.02 | -0.03076923 | -0.04153846 | -0.05846154
Reading (3) |  | 0.1103 | 0.11 | 0.1104 | 0.1102 | 0.1105 | 0.1087 | 0.1078 | 0.1061 | 0.1051 | 0.1028
% CHANGE |  |  | -0.002307692 | 0.0007692308 | -0.0007692308 | 0.001538462 | -0.01230769 | -0.01923077 | -0.03230769 | -0.04 | -0.05769231
Reading (4) |  | 0.0995 | 0.0991 | 0.0992 | 0.0991 | 0.0992 | 0.0974 | 0.0971 | 0.0953 | 0.094 | 0.0922
% CHANGE |  |  | -0.003076923 | -0.002307692 | -0.003076923 | -0.002307692 | -0.01615385 | -0.01846154 | -0.03230769 | -0.04230769 | -0.05615385
Reading (5) |  | 0.1132 | 0.1129 | 0.1131 | 0.113 | 0.1134 | 0.1118 | 0.1103 | 0.1087 | 0.1077 | 0.1057
% CHANGE |  |  | -0.002307692 | -0.0007692308 | -0.001538462 | 0.001538462 | -0.01076923 | -0.02230769 | -0.03461538 | -0.04230769 | -0.05769231
Reading (6) |  | 0.1102 | 0.1102 | 0.11 | 0.11 | 0.1104 | 0.108 | 0.1072 | 0.1056 | 0.1045 | 0.1025
% CHANGE |  |  | 0 | -0.001538462 | -0.001538462 | 0.001538462 | -0.01692308 | -0.02307692 | -0.03538462 | -0.04384615 | -0.05923077
Reading (7) |  | 0.1436 | 0.1436 | 0.1438 | 0.1434 | 0.1437 | 0.1418 | 0.141 | 0.1393 | 0.1385 | 0.1363
% CHANGE |  |  | 0 | 0.001538462 | -0.001538462 | 0.0007692308 | -0.01384615 | -0.02 | -0.03307692 | -0.03923077 | -0.05615385
Reading (8) |  | 0.1062 | 0.1058 | 0.1061 | 0.1059 | 0.1062 | 0.104 | 0.1036 | 0.1023 | 0.101 | 0.0989
% CHANGE |  |  | -0.003076923 | -0.0007692308 | -0.002307692 | 0 | -0.01692308 | -0.02 | -0.03 | -0.04 | -0.05615385
Reading (9) |  | 0.1301 | 0.1298 | 0.1298 | 0.1296 | 0.1303 | 0.128 | 0.1273 | 0.126 | 0.1249 | 0.1226
% CHANGE |  |  | -0.002307692 | -0.002307692 | -0.003846154 | 0.001538462 | -0.01615385 | -0.02153846 | -0.03153846 | -0.04 | -0.05769231
AVG % CHANGE |  |  | -0.001880342 | -0.0009401709 | -0.002222222 | 0.0004273504 | -0.01529915 | -0.02102564 | -0.03239316 | -0.04153846 | -0.05760684

## 11
Shrinkage Strain Test Results
Mix No.: = | 11
Mix Description = |  | HPC 3 - w/c =0.4 - Limestone Above 1.0% Absorption
HPC Concrete Mix Type = |  |  | HPC3 |  | Date Mixed: | 2007-08-02
Coarse Aggregate Type = |  |  | LS-High
Absorptions = |  | CA | 2.26
|  | FA | 1.91
Sp. Gr. = |  | CA | 2.63
|  | FA | 2.63
PLASTIC AIR |  | 4.5% |  | YIELD | 24.6 | TIME MIXED (CEM &H2O) |  | 7:30
SLUMP |  | 4 |  | TEMP | 72 | Time Demolded |  | 18:30
HARDENED CONCRETE RESULTS
Date |  | 2007-08-09 | 2007-08-30
|  | 7 Days | 28 Days
COMPRESIVE STRENGTH (1) |  | 6670 | 9220
(2) |  | 6810 | 9280
(3) |  | 7080 | 9050
(4) |  |  | 9260
(5) |  |  | 9320
(6)
AVG |  | 6853.333 | 9226
|  |  | Water (lime Bath) Cure |  |  |  |  | Air Cure
|  | Initial Reading: Set+Demolding Time | 1 Day | 3 Days | 5 Days | 7 Days | 10 Days | 14 Days | 21 Days | 28 Days | 56 Days
Date |  | 2007-08-02 | 2007-08-03 | 2007-08-05 | 2007-08-07 | 2007-08-09 | 2007-08-12 | 2007-08-16 | 2007-08-23 | 2007-08-30 | 2007-09-27
LENGTH CHANGE Reading (1) |  | 0.0879 | 0.0876 | 0.0889 | 0.089 | 0.0888 | 0.0883 | 0.0858 | 0.0845 | 0.0838 | 0.0816
% CHANGE |  |  | -0.002307692 | 0.007692308 | 0.008461538 | 0.006923077 | 0.003076923 | -0.01615385 | -0.02615385 | -0.03153846 | -0.04846154
Reading (2) |  | 0.0816 | 0.0841 | 0.0865 | 0.0858 | 0.087 | 0.0843 | 0.0824 | 0.0812 | 0.0806 | 0.079
% CHANGE |  |  | 0.01923077 | 0.03769231 | 0.03230769 | 0.04153846 | 0.02076923 | 0.006153846 | -0.003076923 | -0.007692308 | -0.02
Reading (3) |  | 0.0636 | 0.0632 | 0.0638 | 0.0638 | 0.0636 | 0.0622 | 0.0607 | 0.0592 | 0.0592 | 0.0568
% CHANGE |  |  | -0.003076923 | 0.001538462 | 0.001538462 | 0 | -0.01076923 | -0.02230769 | -0.03384615 | -0.03384615 | -0.05230769
Reading (4) |  | 0.0769 | 0.076 | 0.0744 | 0.0781 | 0.0769 | 0.0755 | 0.0744 | 0.0726 | 0.0723 | 0.0703
% CHANGE |  |  | -0.006923077 | -0.01923077 | 0.009230769 | 0 | -0.01076923 | -0.01923077 | -0.03307692 | -0.03538462 | -0.05076923
Reading (5) |  | 0.0698 | 0.0695 | 0.0701 | 0.0695 | 0.0696 | 0.0696 | 0.0668 | 0.0655 | 0.0648 | 0.0629
% CHANGE |  |  | -0.002307692 | 0.002307692 | -0.002307692 | -0.001538462 | -0.001538462 | -0.02307692 | -0.03307692 | -0.03846154 | -0.05307692
Reading (6) |  | 0.0491 | 0.047 | 0.0485 | 0.0484 | 0.0485 | 0.0487 | 0.0455 | 0.0435 | 0.0431 | 0.0416
% CHANGE |  |  | -0.01615385 | -0.004615385 | -0.005384615 | -0.004615385 | -0.003076923 | -0.02769231 | -0.04307692 | -0.04615385 | -0.05769231
Reading (7) |  | 0.1373 | 0.1364 | 0.138 | 0.1379 | 0.1381 | 0.1384 | 0.1353 | 0.1332 | 0.1328 | 0.1312
% CHANGE |  |  | -0.006923077 | 0.005384615 | 0.004615385 | 0.006153846 | 0.008461538 | -0.01538462 | -0.03153846 | -0.03461538 | -0.04692308
Reading (8) |  | 0.0883 | 0.0762 | 0.0893 | 0.0895 | 0.0888 | 0.0885 | 0.0862 | 0.0848 | 0.084 | 0.082
% CHANGE |  |  | -0.09307692 | 0.007692308 | 0.009230769 | 0.003846154 | 0.001538462 | -0.01615385 | -0.02692308 | -0.03307692 | -0.04846154
Reading (9) |  | 0.0764 | 0.0878 | 0.0766 | 0.0765 | 0.0768 | 0.0767 | 0.0737 | 0.072 | 0.0714 | 0.0698
% CHANGE |  |  | 0.08769231 | 0.001538462 | 0.0007692308 | 0.003076923 | 0.002307692 | -0.02076923 | -0.03384615 | -0.03846154 | -0.05076923
AVG % CHANGE |  |  | -0.002649573 | 0.004444444 | 0.006495726 | 0.006153846 | 0.001111111 | -0.01717949 | -0.02940171 | -0.03324786 | -0.04760684

## 12
Shrinkage Strain Test Results
Mix No.: = | 12
Mix Description = |  | HPC 3 - w/c =0.4 - Limestone Below 1.0% Absorption
HPC Concrete Mix Type = |  |  | HPC3 |  | Date Mixed: | 2007-08-02
Coarse Aggregate Type = |  |  | LS-Low
Absorptions = |  | CA | 0.5
|  | FA | 1.91
Sp. Gr. = |  | CA | 2.78
|  | FA | 2.63
PLASTIC AIR |  | 5.5% |  | YIELD | 25.2 | TIME MIXED (CEM &H2O) |  | 8:15
SLUMP |  | 8.5 |  | TEMP | 72 | Time Demolded |  | 19:15
HARDENED CONCRETE RESULTS
Date |  | 2007-08-09 | 2007-08-30
|  | 7 Days | 28 Days
COMPRESIVE STRENGTH (1) |  | 6330 | 8130
(2) |  | 6080 | 8320
(3) |  | 6480 | 8710
(4) |  |  | 8790
(5) |  |  | 8180
(6)
AVG |  | 6296.667 | 8426
|  |  | Water (lime Bath) Cure |  |  |  |  | Air Cure
|  | Initial Reading: Set+Demolding Time | 1 Day | 3 Days | 5 Days | 7 Days | 10 Days | 14 Days | 21 Days | 28 Days | 56 Days
Date |  | 2007-08-02 | 2007-08-03 | 2007-08-05 | 2007-08-07 | 2007-08-09 | 2007-08-12 | 2007-08-16 | 2007-08-23 | 2007-08-30 | 2007-09-27
LENGTH CHANGE Reading (1) |  | 0.1326 | 0.1328 | 0.1338 | 0.1343 | 0.134 | 0.1342 | 0.1296 | 0.1285 | 0.1277 | 0.1265
% CHANGE |  |  | 0.001538462 | 0.009230769 | 0.01307692 | 0.01076923 | 0.01230769 | -0.02307692 | -0.03153846 | -0.03769231 | -0.04692308
Reading (2) |  | 0.1308 | 0.1253 | 0.1271 | 0.127 | 0.1268 | 0.1265 | 0.123 | 0.1218 | 0.1211 | 0.1193
% CHANGE |  |  | -0.04230769 | -0.02846154 | -0.02923077 | -0.03076923 | -0.03307692 | -0.06 | -0.06923077 | -0.07461538 | -0.08846154
Reading (3) |  | 0.1395 | 0.1375 | 0.1398 | 0.1372 | 0.1392 | 0.1394 | 0.1352 | 0.1342 | 0.1333 | 0.1318
% CHANGE |  |  | -0.01538462 | 0.002307692 | -0.01769231 | -0.002307692 | -0.0007692308 | -0.03307692 | -0.04076923 | -0.04769231 | -0.05923077
Reading (4) |  | 0.0604 | 0.0569 | 0.0561 | 0.0558 | 0.0557 | 0.056 | 0.0525 | 0.0526 | 0.0521 | 0.0491
% CHANGE |  |  | -0.02692308 | -0.03307692 | -0.03538462 | -0.03615385 | -0.03384615 | -0.06076923 | -0.06 | -0.06384615 | -0.08692308
Reading (5) |  | 0.1175 | 0.1158 | 0.1177 | 0.1176 | 0.1169 | 0.1152 | 0.1134 | 0.112 | 0.1113 | 0.1096
% CHANGE |  |  | -0.01307692 | 0.001538462 | 0.0007692308 | -0.004615385 | -0.01769231 | -0.03153846 | -0.04230769 | -0.04769231 | -0.06076923
Reading (6) |  | 0.0653 | 0.0648 | 0.0657 | 0.0657 | 0.0662 | 0.0653 | 0.062 | 0.0605 | 0.0599 | 0.0584
% CHANGE |  |  | -0.003846154 | 0.003076923 | 0.003076923 | 0.006923077 | 0 | -0.02538462 | -0.03692308 | -0.04153846 | -0.05307692
Reading (7) |  | 0.0737 | 0.0735 | 0.0752 | 0.0753 | 0.0752 | 0.0752 | 0.0712 | 0.0701 | 0.0694 | 0.0674
% CHANGE |  |  | -0.001538462 | 0.01153846 | 0.01230769 | 0.01153846 | 0.01153846 | -0.01923077 | -0.02769231 | -0.03307692 | -0.04846154
Reading (8) |  | 0.0779 | 0.0758 | 0.0771 | 0.0769 | 0.0772 | 0.0765 | 0.0733 | 0.072 | 0.0712 | 0.0695
% CHANGE |  |  | -0.01615385 | -0.006153846 | -0.007692308 | -0.005384615 | -0.01076923 | -0.03538462 | -0.04538462 | -0.05153846 | -0.06461538
Reading (9) |  | 0.0572 | 0.0549 | 0.0568 | 0.0568 | 0.0566 | 0.0564 | 0.053 | 0.0519 | 0.0511 | 0.0494
% CHANGE |  |  | -0.01769231 | -0.003076923 | -0.003076923 | -0.004615385 | -0.006153846 | -0.03230769 | -0.04076923 | -0.04692308 | -0.06
AVG % CHANGE |  |  | -0.01504274 | -0.004786325 | -0.007094017 | -0.006068376 | -0.008717949 | -0.03564103 | -0.04384615 | -0.04940171 | -0.06316239

## 13
Shrinkage Strain Test Results
Mix No.: = | 13
Mix Description = |  | HPC 4 - w/c =0.4 - Gravel Above 1.0% Absorption
HPC Concrete Mix Type = |  |  | HPC4 |  | Date Mixed: | 2007-07-31
Coarse Aggregate Type = |  |  | Hravel-High
Absorptions = |  | CA | 2.6
|  | FA | 1.91
Sp. Gr. = |  | CA | 2.56
|  | FA | 2.63
PLASTIC AIR |  | 5% |  | YIELD | 25.1 | TIME MIXED (CEM &H2O) |  | 7:30
SLUMP |  | 7.5 |  | TEMP | 72 | Time Demolded |  | 18:30
HARDENED CONCRETE RESULTS
Date |  | 2007-08-07 | 2007-08-28
|  | 7 Days | 28 Days
COMPRESIVE STRENGTH (1) |  | 6150 | 7780
(2) |  | 6070 | 7770
(3) |  | 6170 | 7430
(4) |  |  | 7270
(5) |  |  | 7600
(6)
AVG |  | 6130 | 7570
|  |  | Water (lime Bath) Cure |  |  |  |  | Air Cure
|  | Initial Reading: Set+Demolding Time | 1 Day | 3 Days | 5 Days | 7 Days | 10 Days | 14 Days | 21 Days | 28 Days | 56 Days
Date |  | 2007-07-31 | 2007-08-01 | 2007-08-03 | 2007-08-05 | 2007-08-07 | 2007-08-10 | 2007-08-14 | 2007-08-21 | 2007-08-28 | 2007-09-25
LENGTH CHANGE Reading (1) |  | 0.0818 | 0.0819 | 0.0812 | 0.0832 | 0.0833 | 0.0819 | 0.0811 | 0.0798 | 0.079 | 0.0769
% CHANGE |  |  | 0.0007692308 | -0.004615385 | 0.01076923 | 0.01153846 | 0.0007692308 | -0.005384615 | -0.01538462 | -0.02153846 | -0.03769231
Reading (2) |  | 0.0739 | 0.074 | 0.0733 | 0.0753 | 0.0753 | 0.0745 | 0.073 | 0.0718 | 0.071 | 0.0688
% CHANGE |  |  | 0.0007692308 | -0.004615385 | 0.01076923 | 0.01076923 | 0.004615385 | -0.006923077 | -0.01615385 | -0.02230769 | -0.03923077
Reading (3) |  | 0.0704 | 0.0704 | 0.0703 | 0.0717 | 0.0718 | 0.0703 | 0.0695 | 0.0681 | 0.0674 | 0.0653
% CHANGE |  |  | 0 | -0.0007692308 | 0.01 | 0.01076923 | -0.0007692308 | -0.006923077 | -0.01769231 | -0.02307692 | -0.03923077
Reading (4) |  | 0.0974 | 0.0975 | 0.0963 | 0.0983 | 0.0985 | 0.0969 | 0.096 | 0.0948 | 0.094 | 0.0918
% CHANGE |  |  | 0.0007692308 | -0.008461538 | 0.006923077 | 0.008461538 | -0.003846154 | -0.01076923 | -0.02 | -0.02615385 | -0.04307692
Reading (5) |  | 0.1077 | 0.1075 | 0.1074 | 0.1089 | 0.1089 | 0.108 | 0.1069 | 0.1054 | 0.1041 | 0.102
% CHANGE |  |  | -0.001538462 | -0.002307692 | 0.009230769 | 0.009230769 | 0.002307692 | -0.006153846 | -0.01769231 | -0.02769231 | -0.04384615
Reading (6) |  | 0.0985 | 0.0984 | 0.098 | 0.0998 | 0.0998 | 0.0984 | 0.0975 | 0.0963 | 0.0956 | 0.0934
% CHANGE |  |  | -0.0007692308 | -0.003846154 | 0.01 | 0.01 | -0.0007692308 | -0.007692308 | -0.01692308 | -0.02230769 | -0.03923077
Reading (7) |  | 0.0936 | 0.094 | 0.0935 | 0.0953 | 0.0948 | 0.0939 | 0.0929 | 0.0918 | 0.0911 | 0.0888
% CHANGE |  |  | 0.003076923 | -0.0007692308 | 0.01307692 | 0.009230769 | 0.002307692 | -0.005384615 | -0.01384615 | -0.01923077 | -0.03692308
Reading (8) |  | 0.0683 | 0.0681 | 0.0678 | 0.07 | 0.0698 | 0.0688 | 0.067 | 0.0657 | 0.0648 | 0.0625
% CHANGE |  |  | -0.001538462 | -0.003846154 | 0.01307692 | 0.01153846 | 0.003846154 | -0.01 | -0.02 | -0.02692308 | -0.04461538
Reading (9) |  | 0.0751 | 0.0752 | 0.0755 | 0.0772 | 0.0772 | 0.0758 | 0.0741 | 0.0731 | 0.073 | 0.07
% CHANGE |  |  | 0.0007692308 | 0.003076923 | 0.01615385 | 0.01615385 | 0.005384615 | -0.007692308 | -0.01538462 | -0.01615385 | -0.03923077
AVG % CHANGE |  |  | 0.0002564103 | -0.002905983 | 0.01111111 | 0.0108547 | 0.001538462 | -0.007435897 | -0.01700855 | -0.02282051 | -0.04034188

## 14
Shrinkage Strain Test Results
Mix No.: = 14
Mix Description = | HPC 4 - w/c =0.4 - Gravel Below 1.0% Absorption
HPC Concrete Mix Type = |  | HPC4 |  | Date Mixed: | 2007-07-31
Coarse Aggregate Type = |  | Gravel Low
Absorptions = | CA | 0.48
| FA | 1.91
Sp. Gr. = | CA | 2.61
| FA | 2.63
PLASTIC AIR | 4% |  | YIELD | 24.7 | TIME MIXED (CEM &H2O) |  | 8:15
SLUMP | 4.5 |  | TEMP | 72 | Time Demolded |  | 19:15
HARDENED CONCRETE RESULTS
Date | 2007-08-07 | 2007-08-28
| 7 Days | 28 Days
COMPRESIVE STRENGTH (1) | 7580 | 9350
(2) | 7680 | 9270
(3) | 7600 | 9190
(4) |  | 9140
(5) |  | 9010
(6)
AVG | 7620 | 9192
|  | Water (lime Bath) Cure |  |  |  |  | Air Cure
| Initial Reading: Set+Demolding Time | 1 Day | 3 Days | 5 Days | 7 Days | 10 Days | 14 Days | 21 Days | 28 Days | 56 Days
Date | 2007-07-31 | 2007-08-01 | 2007-08-03 | 2007-08-05 | 2007-08-07 | 2007-08-10 | 2007-08-14 | 2007-08-21 | 2007-08-28 | 2007-09-25
LENGTH CHANGE Reading (1) | 0.0881 | 0.0885 | 0.0864 | 0.0886 | 0.0889 | 0.0878 | 0.0855 | 0.0844 | 0.0838 | 0.0824
% CHANGE |  | 0.003076923 | -0.01307692 | 0.003846154 | 0 | -0.002307692 | -0.02 | -0.02846154 | -0.03307692 | -0.04384615
Reading (2) | 0.1264 | 0.1266 | 0.1253 | 0.1278 | 0.1279 | 0.1264 | 0.1256 | 0.1246 | 0.124 | 0.1225
% CHANGE |  | 0.001538462 | -0.008461538 | 0.01076923 | 0.01153846 | 0 | -0.006153846 | -0.01384615 | -0.01846154 | -0.03
Reading (3) | 0.0599 | 0.0602 | 0.0592 | 0.0618 | 0.062 | 0.0608 | 0.0591 | 0.0584 | 0.0582 | 0.0567
% CHANGE |  | 0.002307692 | -0.005384615 | 0.01461538 | 0.01615385 | 0.006923077 | -0.006153846 | -0.01153846 | -0.01307692 | -0.02461538
Reading (4) | 0.0928 | 0.0929 | 0.0922 | 0.0942 | 0.0944 | 0.0928 | 0.092 | 0.091 | 0.0903 | 0.0889
% CHANGE |  | 0.0007692308 | -0.004615385 | 0.01076923 | 0.01230769 | 0 | -0.006153846 | -0.01384615 | -0.01923077 | -0.03
Reading (5) | 0.1028 | 0.1025 | 0.1019 | 0.1039 | 0.1041 | 0.1029 | 0.1018 | 0.1002 | 0.0998 | 0.0989
% CHANGE |  | -0.002307692 | -0.006923077 | 0.008461538 | 0.01 | 0.0007692308 | -0.007692308 | -0.02 | -0.02307692 | -0.03
Reading (6) | 0.113 | 0.1132 | 0.1123 | 0.1144 | 0.1143 | 0.1129 | 0.1121 | 0.1112 | 0.1109 | 0.11
% CHANGE |  | 0.001538462 | -0.005384615 | 0.01076923 | 0.01 | -0.0007692308 | -0.006923077 | -0.01384615 | -0.01615385 | -0.02307692
Reading (7) | 0.0934 | 0.0934 | 0.0923 | 0.0948 | 0.0945 | 0.0932 | 0.0925 | 0.0915 | 0.091 | 0.0895
% CHANGE |  | 0 | -0.008461538 | 0.01076923 | 0.008461538 | -0.001538462 | -0.006923077 | -0.01461538 | -0.01846154 | -0.03
Reading (8) | 0.0422 | 0.0428 | 0.0416 | 0.0438 | 0.0439 | 0.0418 | 0.0408 | 0.0398 | 0.0391 | 0.0377
% CHANGE |  | 0.004615385 | -0.004615385 | 0.01230769 | 0.01307692 | -0.003076923 | -0.01076923 | -0.01846154 | -0.02384615 | -0.03461538
Reading (9) | 0.0586 | 0.0593 | 0.0582 | 0.0598 | 0.0604 | 0.059 | 0.0581 | 0.0573 | 0.0571 | 0.0558
% CHANGE |  | 0.005384615 | -0.003076923 | 0.009230769 | 0.01384615 | 0.003076923 | -0.003846154 | -0.01 | -0.01153846 | -0.02153846
AVG % CHANGE |  | 0.001880342 | -0.006666667 | 0.01017094 | 0.01059829 | 0.0003418803 | -0.008290598 | -0.01606838 | -0.01965812 | -0.02974359

## 15
Shrinkage Strain Test Results
Mix No.: = | 15
Mix Description = |  | HPC 4 - w/c =0.4 - Limestone Above 1.0% Absorption
HPC Concrete Mix Type = |  |  | HP-4 |  | Date Mixed: | 2007-07-26
Coarse Aggregate Type = |  |  | LS-High
Absorptions = |  | CA | 2.26
|  | FA | 1.91
Sp. Gr. = |  | CA | 2.63
|  | FA | 2.63
PLASTIC AIR |  | 5% |  | YIELD | 24.6 | TIME MIXED (CEM &H2O) |  | 7:30
SLUMP |  | 4.25 |  | TEMP | 74 | Time Demolded |  | 19:00
HARDENED CONCRETE RESULTS
Date |  | 2007-08-02 | 2007-08-23
|  | 7 Days | 28 Days
COMPRESIVE STRENGTH (1) |  | 7490 | 9740
(2) |  | 7910 | 10180
(3) |  | 7690 | 8450
(4) |  |  | 9740
(5) |  |  | 9680
(6)
AVG |  | 7696.667 | 9558
|  |  | Water (lime Bath) Cure |  |  |  |  | Air Cure
|  | Initial Reading: Set+Demolding Time | 1 Day | 3 Days | 5 Days | 7 Days | 10 Days | 14 Days | 21 Days | 28 Days | 56 Days
Date |  | 2007-07-26 | 2007-07-27 | 2007-07-29 | 2007-07-31 | 2007-08-02 | 2007-08-05 | 2007-08-09 | 2007-08-16 | 2007-08-23 | 2007-09-20
LENGTH CHANGE Reading (1) |  | 0.0954 | 0.0955 | 0.0955 | 0.096 | 0.0962 | 0.0959 | 0.095 | 0.0945 | 0.0935 | 0.0918
% CHANGE |  |  | 0.0007692308 | 0.0007692308 | 0.004615385 | 0.006153846 | 0.003846154 | -0.003076923 | -0.006923077 | -0.01461538 | -0.02769231
Reading (2) |  | 0.1257 | 0.126 | 0.1261 | 0.126 | 0.126 | 0.1258 | 0.1246 | 0.1236 | 0.123 | 0.121
% CHANGE |  |  | 0.002307692 | 0.003076923 | 0.002307692 | 0.002307692 | 0.0007692308 | -0.008461538 | -0.01615385 | -0.02076923 | -0.03615385
Reading (3) |  | 0.0734 | 0.0737 | 0.0739 | 0.0741 | 0.0742 | 0.0738 | 0.0735 | 0.0725 | 0.072 | 0.0698
% CHANGE |  |  | 0.002307692 | 0.003846154 | 0.005384615 | 0.006153846 | 0.003076923 | 0.0007692308 | -0.006923077 | -0.01076923 | -0.02769231
Reading (4) |  | 0.1055 | 0.1055 | 0.1057 | 0.1057 | 0.1057 | 0.1062 | 0.1056 | 0.1039 | 0.1039 | 0.1013
% CHANGE |  |  | 0 | 0.001538462 | 0.001538462 | 0.001538462 | 0.005384615 | 0.0007692308 | -0.01230769 | -0.01230769 | -0.03230769
Reading (5) |  | 0.0964 | 0.0964 | 0.0966 | 0.0967 | 0.0967 | 0.0968 | 0.0958 | 0.0949 | 0.0946 | 0.0922
% CHANGE |  |  | 0 | 0.001538462 | 0.002307692 | 0.002307692 | 0.003076923 | -0.004615385 | -0.01153846 | -0.01384615 | -0.03230769
Reading (6) |  | 0.1208 | 0.1209 | 0.1211 | 0.121 | 0.121 | 0.1214 | 0.1207 | 0.1198 | 0.119 | 0.1168
% CHANGE |  |  | 0.0007692308 | 0.002307692 | 0.001538462 | 0.001538462 | 0.004615385 | -0.0007692308 | -0.007692308 | -0.01384615 | -0.03076923
Reading (7) |  | 0.0678 | 0.0678 | 0.0678 | 0.0678 | 0.0678 | 0.0679 | 0.0665 | 0.0657 | 0.0653 | 0.0631
% CHANGE |  |  | 0 | 0 | 0 | 0 | 0.0007692308 | -0.01 | -0.01615385 | -0.01923077 | -0.03615385
Reading (8) |  | 0.0514 | 0.0512 | 0.0515 | 0.0513 | 0.0512 | 0.0518 | 0.0515 | 0.0507 | 0.05 | 0.0485
% CHANGE |  |  | -0.001538462 | 0.0007692308 | -0.0007692308 | -0.001538462 | 0.003076923 | 0.0007692308 | -0.005384615 | -0.01076923 | -0.02230769
Reading (9) |  | 0.0584 | 0.0587 | 0.059 | 0.0585 | 0.0583 | 0.0587 | 0.0579 | 0.0575 | 0.0568 | 0.0544
% CHANGE |  |  | 0.002307692 | 0.004615385 | 0.0007692308 | -0.0007692308 | 0.002307692 | -0.003846154 | -0.006923077 | -0.01230769 | -0.03076923
AVG % CHANGE |  |  | 0.0007692308 | 0.002051282 | 0.001965812 | 0.001965812 | 0.002991453 | -0.003162393 | -0.01 | -0.0142735 | -0.03068376

## 16
Shrinkage Strain Test Results
Mix No.: = | 16
Mix Description = |  | HPC 4 - w/c =0.4 - Limestone Below 1.0% Absorption
HPC Concrete Mix Type = |  |  | HP-4 |  | Date Mixed: | 2007-07-26
Coarse Aggregate Type = |  |  | LS-Low
Absorptions = |  | CA | 0.5
|  | FA | 1.91
Sp. Gr. = |  | CA | 2.78
|  | FA | 2.63
PLASTIC AIR |  | 6% |  | YIELD | 25.1 | TIME MIXED (CEM &H2O) |  | 8:30
SLUMP |  | 6 |  | TEMP | 74 | Time Demolded |  | 20:00
HARDENED CONCRETE RESULTS
Date |  | 2007-08-02 | 2007-08-23
|  | 7 Days | 28 Days
COMPRESIVE STRENGTH (1) |  | 7140 | 8820
(2) |  | 7280 | 9120
(3) |  | 7410 | 9230
(4) |  |  | 8640
(5) |  |  | 9580
(6)
AVG |  | 7276.667 | 9078
|  |  | Water (lime Bath) Cure |  |  |  |  | Air Cure
|  | Initial Reading: Set+Demolding Time | 1 Day | 3 Days | 5 Days | 7 Days | 10 Days | 14 Days | 21 Days | 28 Days | 56 Days
Date |  | 2007-07-26 | 2007-07-27 | 2007-07-29 | 2007-07-31 | 2007-08-02 | 2007-08-05 | 2007-08-09 | 2007-08-16 | 2007-08-23 | 2007-09-20
LENGTH CHANGE Reading (1) |  | 0.0639 | 0.0626 | 0.0628 | 0.063 | 0.0631 | 0.063 | 0.0618 | 0.0604 | 0.0603 | 0.0588
% CHANGE |  |  | -0.01 | -0.008461538 | -0.006923077 | -0.006153846 | -0.006923077 | -0.01615385 | -0.02692308 | -0.02769231 | -0.03923077
Reading (2) |  | 0.0747 | 0.0745 | 0.0748 | 0.0749 | 0.0749 | 0.0738 | 0.0729 | 0.072 | 0.0715 | 0.0696
% CHANGE |  |  | -0.001538462 | 0.0007692308 | 0.001538462 | 0.001538462 | -0.006923077 | -0.01384615 | -0.02076923 | -0.02461538 | -0.03923077
Reading (3) |  | 0.0767 | 0.0762 | 0.0763 | 0.0765 | 0.0766 | 0.0748 | 0.0748 | 0.0726 | 0.0727 | 0.0709
% CHANGE |  |  | -0.003846154 | -0.003076923 | -0.001538462 | -0.0007692308 | -0.01461538 | -0.01461538 | -0.03153846 | -0.03076923 | -0.04461538
Reading (4) |  | 0.0684 | 0.068 | 0.0682 | 0.0683 | 0.0683 | 0.0678 | 0.0668 | 0.0657 | 0.065 | 0.0635
% CHANGE |  |  | -0.003076923 | -0.001538462 | -0.0007692308 | -0.0007692308 | -0.004615385 | -0.01230769 | -0.02076923 | -0.02615385 | -0.03769231
Reading (5) |  | 0.1065 | 0.1062 | 0.1065 | 0.1064 | 0.1063 | 0.106 | 0.1054 | 0.104 | 0.1038 | 0.1023
% CHANGE |  |  | -0.002307692 | 0 | -0.0007692308 | -0.001538462 | -0.003846154 | -0.008461538 | -0.01923077 | -0.02076923 | -0.03230769
Reading (6) |  | 0.1282 | 0.1281 | 0.1285 | 0.1285 | 0.1285 | 0.1278 | 0.1272 | 0.1258 | 0.1259 | 0.124
% CHANGE |  |  | -0.0007692308 | 0.002307692 | 0.002307692 | 0.002307692 | -0.003076923 | -0.007692308 | -0.01846154 | -0.01769231 | -0.03230769
Reading (7) |  | 0.1291 | 0.129 | 0.1293 | 0.129 | 0.1289 | 0.1294 | 0.1286 | 0.1263 | 0.1264 | 0.1244
% CHANGE |  |  | -0.0007692308 | 0.001538462 | -0.0007692308 | -0.001538462 | 0.002307692 | -0.003846154 | -0.02153846 | -0.02076923 | -0.03615385
Reading (8) |  | 0.0704 | 0.0695 | 0.0692 | 0.0692 | 0.0692 | 0.0688 | 0.0684 | 0.0672 | 0.0672 | 0.0649
% CHANGE |  |  | -0.006923077 | -0.009230769 | -0.009230769 | -0.009230769 | -0.01230769 | -0.01538462 | -0.02461538 | -0.02461538 | -0.04230769
Reading (9) |  | 0.0784 | 0.0767 | 0.0765 | 0.0765 | 0.0765 | 0.0768 | 0.076 | 0.0735 | 0.0742 | 0.072
% CHANGE |  |  | -0.01307692 | -0.01461538 | -0.01461538 | -0.01461538 | -0.01230769 | -0.01846154 | -0.03769231 | -0.03230769 | -0.04923077
AVG % CHANGE |  |  | -0.004700855 | -0.003589744 | -0.003418803 | -0.003418803 | -0.006923077 | -0.01230769 | -0.02461538 | -0.02504274 | -0.03923077

## Misc Summary
Shrinkage Strain
Superplasticizer Vs. Slump & Strength
July -Aug 2007
Mix No. | Date | Superplasticizer (Oz.) | Slump (in.) | Air Content (%) | AEA |  | 7- Day Cylinder Strength (psi) |  |  |  |  | 28-Day Cylinder Strength (psi)
[5 empty] | Type (BASF) | ml. added. | Test Date | 1 | 2 | 3 | Average | Test Date | 1 | 2 | 3 | 4 | 5 | Average
1 | 2007-09-20 | 14 | 8 | 8.3% | MB-VR | 10 | 2007-09-27 | 6620 | 6790 | 5880 | 6430 | 2007-10-18 | 8280 | 8430 | 8830 | 9400 | 8590 | 8706
2 | 2007-09-20 | 14 | 8 | 7% | MB-VR | 10 | 2007-09-27 | 6770 | 7140 | 6880 | 6930 | 2007-10-18 | 9150 | 9430 | 9430 | 9600 | 9490 | 9420
3 | 2007-09-18 | 14 | 8 | 10% | MB-VR | 10 | 2007-09-25 | 6050 | 6520 | 6000 | 6190 | 2007-10-16 | 0 | 0 | 0 | 0 | 0 | 0
4 | 2007-09-18 | 14 | 8 | 7.5% | MB-VR | 10 | 2007-09-25 | 7660 | 7560 | 8220 | 7813.333 | 2007-10-16 | 0 | 0 | 0 | 0 | 0 | 0
5 | 2007-09-06 | 14 | 8 | 7.5% | MB-VR | 10 | 2007-09-13 | 7320 | 6880 | 6910 | 7036.667 | 2007-10-04 | 0 | 0 | 0 | 0 | 0 | 0
6 | 2007-09-06 | 14 | 8 | 6.5% | MB-VR | 10 | 2007-09-13 | 7640 | 7640 | 7830 | 7703.333 | 2007-10-04 | 0 | 9260 | 9600 | 7470 | 9140 | 7094
7 | 2007-08-28 | 14 | 2 | 4% | MB-VR | 10 | 2007-09-04 | 9810 | 9550 | 9750 | 9703.333 | 2007-09-25 | 9230 | 10989 | 11390 | 11440 | 11250 | 10859.8
8 | 2007-08-28 | 14 | 8 | 6.4% | MB-VR | 10 | 2007-09-04 | 8190 | 8130 | 8420 | 8246.667 | 2007-09-25 | 10030 | 10080 | 9970 | 9350 | 10250 | 9936
9 | 2007-08-16 | 6.75 | 8 | 6.5% | MB-VR | 10 | 2007-08-23 | 5390 | 5650 | 5620 | 5553.333 | 2007-09-13 | 7500 | 7800 | 7310 | 7740 | 7440 | 7558
10 | 2007-08-16 | 6.75 | 8 | 6% | MB-VR | 10 | 2007-08-23 | 6260 | 6130 | 6120 | 6170 | 2007-09-13 | 7930 | 8640 | 8580 | 8060 | 8230 | 8288
11 | 2007-08-02 | 6.75 | 4 | 4.5% | MB-VR | 10 | 2007-08-09 | 6670 | 6810 | 7080 | 6853.333 | 2007-08-30 | 9220 | 9280 | 9050 | 9260 | 9320 | 9226
12 | 2007-08-02 | 6.75 | 8.5 | 5.5% | MB-VR | 10 | 2007-08-09 | 6330 | 6080 | 6480 | 6296.667 | 2007-08-30 | 8130 | 8320 | 8710 | 8790 | 8180 | 8426
13 | 2007-07-31 | 6.75 | 7.5 | 5% | MB-VR | 10 | 2007-08-07 | 6150 | 6070 | 6170 | 6130 | 2007-08-28 | 7780 | 7770 | 7430 | 7270 | 7600 | 7570
14 | 2007-07-31 | 6.75 | 4.5 | 4% | MB-VR | 10 | 2007-08-07 | 7580 | 7680 | 7600 | 7620 | 2007-08-28 | 9350 | 9270 | 9190 | 9140 | 9010 | 9192
15 | 2007-07-26 | 6.75 | 4.25 | 5% | MB-VR | 10 | 2007-08-02 | 7490 | 7910 | 7690 | 7696.667 | 2007-08-23 | 9740 | 10180 | 8450 | 9740 | 9680 | 9558
16 | 2007-07-26 | 6.75 | 6 | 6% | MB-VR | 10 | 2007-08-02 | 7140 | 7280 | 7410 | 7276.667 | 2007-08-23 | 8820 | 9120 | 9230 | 8640 | 9580 | 9078

## Test Dates
MIX Nos. | Mix Date | Initial Reading: Set+Demolding Time | 1 Day | 3 Days | 5 Days | 7 Days | 10 Days | 14 Days | 21 Days | 28 Days | 56 Days
1 | 2007-09-20 | 2007-09-20 | 2007-09-21 | 2007-09-23 | 2007-09-25 | 2007-09-27 | 2007-09-30 | 2007-10-04 | 2007-10-11 | 2007-10-18 | 2007-11-15
2 | 2007-09-20 | 2007-09-20 | 2007-09-21 | 2007-09-23 | 2007-09-25 | 2007-09-27 | 2007-09-30 | 2007-10-04 | 2007-10-11 | 2007-10-18 | 2007-11-15
3 | 2007-09-18 | 2007-09-18 | 2007-09-19 | 2007-09-21 | 2007-09-23 | 2007-09-25 | 2007-09-28 | 2007-10-02 | 2007-10-09 | 2007-10-16 | 2007-11-13
4 | 2007-09-18 | 2007-09-18 | 2007-09-19 | 2007-09-21 | 2007-09-23 | 2007-09-25 | 2007-09-28 | 2007-10-02 | 2007-10-09 | 2007-10-16 | 2007-11-13
5 | 2007-09-06 | 2007-09-06 | 2007-09-07 | 2007-09-09 | 2007-09-11 | 2007-09-13 | 2007-09-16 | 2007-09-20 | 2007-09-27 | 2007-10-04 | 2007-11-01
6 | 2007-09-06 | 2007-09-06 | 2007-09-07 | 2007-09-09 | 2007-09-11 | 2007-09-13 | 2007-09-16 | 2007-09-20 | 2007-09-27 | 2007-10-04 | 2007-11-01
7 | 2007-08-28 | 2007-08-28 | 2007-08-29 | 2007-08-31 | 2007-09-02 | 2007-09-04 | 2007-09-07 | 2007-09-11 | 2007-09-18 | 2007-09-25 | 2007-10-23
8 | 2007-08-28 | 2007-08-28 | 2007-08-29 | 2007-08-31 | 2007-09-02 | 2007-09-04 | 2007-09-07 | 2007-09-11 | 2007-09-18 | 2007-09-25 | 2007-10-23
9 | 2007-08-16 | 2007-08-16 | 2007-08-17 | 2007-08-19 | 2007-08-21 | 2007-08-23 | 2007-08-26 | 2007-08-30 | 2007-09-06 | 2007-09-13 | 2007-10-11
10 | 2007-08-16 | 2007-08-16 | 2007-08-17 | 2007-08-19 | 2007-08-21 | 2007-08-23 | 2007-08-26 | 2007-08-30 | 2007-09-06 | 2007-09-13 | 2007-10-11
11 | 2007-08-02 | 2007-08-02 | 2007-08-03 | 2007-08-05 | 2007-08-07 | 2007-08-09 | 2007-08-12 | 2007-08-16 | 2007-08-23 | 2007-08-30 | 2007-09-27
12 | 2007-08-02 | 2007-08-02 | 2007-08-03 | 2007-08-05 | 2007-08-07 | 2007-08-09 | 2007-08-12 | 2007-08-16 | 2007-08-23 | 2007-08-30 | 2007-09-27
13 | 2007-07-31 | 2007-07-31 | 2007-08-01 | 2007-08-03 | 2007-08-05 | 2007-08-07 | 2007-08-10 | 2007-08-14 | 2007-08-21 | 2007-08-28 | 2007-09-25
14 | 2007-07-31 | 2007-07-31 | 2007-08-01 | 2007-08-03 | 2007-08-05 | 2007-08-07 | 2007-08-10 | 2007-08-14 | 2007-08-21 | 2007-08-28 | 2007-09-25
15 | 2007-07-26 | 2007-07-26 | 2007-07-27 | 2007-07-29 | 2007-07-31 | 2007-08-02 | 2007-08-05 | 2007-08-09 | 2007-08-16 | 2007-08-23 | 2007-09-20
16 | 2007-07-26 | 2007-07-26 | 2007-07-27 | 2007-07-29 | 2007-07-31 | 2007-08-02 | 2007-08-05 | 2007-08-09 | 2007-08-16 | 2007-08-23 | 2007-09-20