## Sheet1
CONCRETE TABLE
QUANTITIES PER CUBIC YARD
AGGREGATES (SSD)
AGG TYPE | FINE AGG (LB) | #8 COARSE AGG (LB) * | AGG TOTAL (LB) * | CEMENT CONTENT (LB) | MICRO SILICA (LB) | WATER TO CEMENT- ITIOUS RATIO | AIR CONTENT +/- 2% | FIBER (1 1/4" POLYPROPY- LENE) (LB) **
GRAVEL | 1410 | 1430 | 2840 | 600 | 50 | 0.4 | 8 | 1
LIME- STONE | 1410 | 1450 | 2860 | 600 | 50 | 0.4 | 8 | 1
SLAG | 1300 | 1350 | 2650 | 600 | 50 | 0.4 | 8 | 1
* ALL COARSE AGGREGATE SHALL HAVE AN ABSORPTION OF 1.00% OR GREATER AS DEFINED PER ASTM C127
** FIBER MESH SHALL BE 100% VIRGIN POLYPROPYLENE IN A FIBRILLATED-NETWORK FORM AND SHALL BE 1 ¼” IN LENGTH.