## Sheet1
| OHIO DEPARTMENT OF TRANSPORTATION DETERMINING SULFATE CONTENT IN SOILS SUPPLEMENT 1122 | [5 empty] | Project C-R-S: |  | ___________________________________
[7 empty] | PID No: |  | ___________________________________
[7 empty] | Report Date: |  | ___________________________________
[7 empty] | Consultant: |  | ___________________________________
[7 empty] | Technician: |  | ___________________________________
Sample or Boring ID | Station | Offset | Latitude & Longitude or State Plane Coordinates |  | Elevation | Soaking Time (hr) | Replicate Sample Readings | [5 empty] | Sulfate Content (ppm)
[7 empty] | 1 |  | 2 |  | 3
[7 empty] | Dilution | Reading | Dilution | Reading | Dilution | Reading
B-001-0-18 | 3414+00 | 50' LT | N39.958953° | W83.054347° | 785.2 | 23 | 40 | 46.21 | 40 | 30.03 | 40 | 31.32 | 1400
B-003-0-18 | 3422+00 | 54' RT | N39.956752° | W83.054114° | 786.1 | 23 | 40 | 38.24 | 20 | 26.25 | 40 | 30.35 | 1100
Note on A8: Example: B-001
Note on B8: Example: 3414+00
Note on C8: Example: 50' LT
Note on D8: Example: N39.958953° W83.054347°
Note on F8: Example: 785.2
Note on G8: Example: 23
Note on N8: Example: 1400 (report to 2 significant digits)
Note on H10: 20, 40, or 80