## Inspection Checklist
Ohio Department of Transportation, Division of Construction Management | [7 empty] | Y
Inspection Quality Checklist | [7 empty] | N
255 Full Depth Pavement Removal and Rigid Replacement
Header Section |  |  |  |  | Number of Non-Conforming Attributes: | 0
Name: |  | Date Inspected: |  | AltID:
PLN: |  | ContID:
Item No: |  | Project No. (Part Code):
Item Desc:
Location:
Checklist Section
Inspected? | Attribute Inspected | Citation | Inspection Location / Station / Offset | Photo? | Comments / Observations / Measurements | Conforms? (Y / N)
General
| As Per Plan, Miscellaneous, and Special items. In addition to the requirements listed below, do the special “As Per Plan” characteristics conform to the contract documents? Provide a comment describing what was inspected. | Plan |  |  | Required |  | 0
| No applicable Attribute for the Pay Item is listed. Provide a comment describing what was inspected. | Plan |  |  | Required |  | 0
Pavement Removal
| Repair areas marked before the start of diamond sawing? | 255.03 |  |  |  |  | 0
| Diamond saw blades used for the full depth pavement sawing? | 255.03 |  |  |  |  | 0
| Was the lift out method used for pavement removal? | 255.03 |  |  |  |  | 0
| Was adjacent pavement or shoulder free of damage after sawing and pavement removal? | 255.03 |  | Required if Non Conform |  |  | 0
| Was the subgrade/subbase shaped and compacted? | 255.04 |  |  |  |  | 0
Dowel/Tie Bar Installation | [6 empty] | 0
| Hydraulic or electric drills capable of drilling a minimum of three holes at a time used for dowels and tiebar holes? | 255.05 BP-2.5 |  |  |  |  | 0
| Holes drilled to proper depth for Bar / Dowel? | 255.05 |  |  |  |  | 0
| Is the pavement free of damage after drilling? If no, document damage and how the repair performed. | 255.05 |  | Required if Non Conform | Required |  | 0
| Drilled holes blown clean with oil-free compressed air? | 255.05 |  |  |  |  | 0
| Dowel holes drilled to the specified diameter and depth? (1 5/8” x 7”) | 255.05 / BP-2.1 / BP-2.5 |  |  |  |  | 0
| Tiebar holes drilled to the specified diameter and depth? (3/4” x 12”) | 255.05 / BP-2.1 / BP-2.5 |  |  |  |  | 0
| Dowels the proper size and epoxy coated? (Smooth Dowel = 1 1/2” x 14” / Deformed Bar = #11 bar x 14”) | 255.02 / BP-2.1 / BP-2.5 |  |  |  |  | 0
| Tiebars the proper size and epoxy coated? (#5 bar x 24”) | BP-2.1 |  |  |  |  | 0
| Clear or white opaque plastic grout retention discs w/radius slot used? | 255.05 / BP-2.5 |  |  |  |  | 0
| Sufficient grout pneumatically injected into the rear of hole? | 255.05 |  |  |  |  | 0
| Dowels/tiebars firmly anchored within 30 minutes of placement? | 255.02 |  |  |  |  | 0
| Dowels/tiebars spaced and held in proper alignment until grout hardened? (Dowels 12” spacing / Tiebars 24” –30” spacing) | 255.05 / BP-2.5 |  |  |  |  | 0
Construction Requirements | [6 empty] | 0
| Reinforcement (W8.5 or D8.5) and tie bars used in patches longer than 10 feet or those opened to traffic w/in 24-hours? | BP-2.5 |  |  |  |  | 0
| Pavement edge formed? | 255.06 |  |  |  |  | 0
| Subgrade thoroughly moistened before placing concrete? | 255.06 451.06 |  |  |  |  | 0
| Smooth dowels coated with a thin coating of new light form oil w/in 2 hrs of placing concrete? | 255.06 / 451.08.B / BP-2.5 |  |  |  |  | 0
| Document JMF Number and concrete class. | 255.01 |  |  | Required |  | 0
| Concrete placed at the proper mix temperature? (95° F Maximum. IF air temp is 35°F or less, concrete temp is 50-80° F) Document Temps. | 255.06 / 451.06 |  |  | Required |  | 0
| Repair areas consolidated with an internal vibrator? | 255.06 |  |  |  |  | 0
| Repairs screeded in the correct direction? (Repairs less than 12 feet in length are screeded parallel to the centerline, otherwise perpendicular) | 255.06 |  |  |  |  | 0
| Repair areas tested with a 10 foot straight edge and corrected when more than 1/8”, high or low? | 255.06 |  |  |  |  | 0
| Repair areas filled within 48 hours after pavement removal? (When maintaining traffic in adjacent lanes.). | 255.08 |  |  |  |  | 0
| Unfilled repair areas 10 feet long or less covered with steel plates at end of daily work shift? | 255.08 |  |  |  |  | 0
| Repair areas filled with suitable temporary material when work is suspended for weekends and holidays? | 255.08 |  |  |  |  | 0
| Surface texture on the new patch the same as the adjacent pavement? | 255.06 |  |  |  |  | 0
| Curing compound applied at the proper rate? (Minimum = 1 gal/150 SF). | 255.06 |  |  |  |  | 0
Asphalt Overlay | [6 empty] | 0
| Asphalt overlay replaced with proper material? (As shown on the plans.) Document material. | 255.07 |  |  | Required |  | 0
| Limits of repairs trimmed to form a vertical face 1.5-inches deep from the surface prior to placing final asphalt concrete layer? | 255.07 |  |  |  |  | 0
| Item 407 Tack applied to the replacement surfaces? | 255.07 |  |  |  |  | 0
| Asphalt concrete compacted as approved by the Engineer applying 401.13 specification? | 255.07 |  |  |  |  | 0
| Perimeter of repaired areas sealed with a 2-4 inch wide strip of approved 705.04 asphalt material or 702.01 approved binder? | 255.07 |  |  |  |  | 0
Comments Section
Inspection Guidance / Instruction Section
Provide comments for each non-conformance.