## Inspection Checklist
Ohio Department of Transportation, Division of Construction | [7 empty] | Y
Inspection Quality Checklist | [7 empty] | N
514 Painting of Structural Steel
Header Section |  |  |  |  | Number of Non-Conforming Attributes: | 0
Name: |  | Date Inspected: |  | AltID:
PLN: |  | ContID:
Item No: |  | Project No. (Part Code):
Item Desc:
Location:
Checklist Section
Inspected? | Attribute Inspected | Citation | Inspection Location / Station / Offset | Photo? | Comments / Observations / Measurements | Conforms? (Y / N)
General
| As Per Plan, Miscellaneous, and Special items. In addition to the requirements listed below, do the special “As Per Plan” characteristics conform to the contract documents? Provide a comment describing what was inspected. | Plan |  |  | Required |  | 0
| No applicable Attribute for the Pay Item is listed. Provide a comment describing what was inspected. | Plan |  |  | Required |  | 0
Materials | [6 empty] | 0
| Did the Contractor/Fabricator provide structural steel paint listed on OMM's QPL for Inorganic Zinc, according to 708.01, Organic Zinc, Epoxy and Urethane according to 708.02? Document type of paint used, manufacturer and product names. | 514.02 / 708.01 / 708.02 |  |  | Required |  | 0
| Did the Contractor/Fabricator provide structural steel caulk listed on OMM's QPL? Document type of caulk used, manufacturer and product name. | 514.02 |  |  | Required |  | 0
| Did the Contractor/Fabricator provide Material Safety Data sheets for all the paints, caulks, thinners, solvents and abrasives used on the project? | 514.09 |  |  |  |  | 0
| Did the Contractor provide a copy of the Superintendent's Structural Steel Painting Prequalification certificate, (class taken within last 4 years)? | 514.03 / Work Type 26 requirements |  |  |  |  | 0
| Did the Contractor designate the quality control specialist for each structure being painted? | 514.04.A |  |  |  |  | 0
| Did the quality control specialist provide evidence of having the proper training? NACE CIP Level 1, NACE BCI Level 1, SSPC PCS Level 1 or trained by someone certified, and WT 26 certificate. | 514.04 |  |  |  |  | 0
| Was the quality control specialist listed on the approved Quality Control Specialist list on ODOT's website? Document the Quality Control Specialist's information on Form CA-S-11. | 514.04 |  |  |  |  | 0
| Did the quality control specialist have on site during all surface preparation and painting work: • a camera, • a profile measuring device, • a Type 2 dry film thickness gauge with calibration plates and shims, • a dew point and relative humidity measuring instrument, • a flashlight, abrasive blast visual standard and • a recording thermometer | 514.05 |  |  |  |  | 0
| Was the quality control specialist able to climb, as necessary, to access the inspection of all the painting work? | 514.04 |  |  |  |  | 0
| Was the Engineer or representative, provided with all the required testing equipment mentioned in 514.05, as necessary for inspection of the work? | 514.05 |  |  |  |  | 0
| Was a PE stamped inspection access plan submitted that complies with the applicable safety requirements of The Ohio Industrial Commission and OSHA? | 514.1 |  |  |  |  | 0
| Was the in-place inspection access equipment maintained during surface preparation and painting activities, such as scaffolding, platform lifts, bucket trucks, snooper trucks, or equivalent as approved by the Engineer? | 514.1 |  |  |  |  | 0
| Was artificial lighting provided to supplement natural light with a minimum of 30 foot candles for inspection of the work? | 514.1 |  |  |  |  | 0
| Did Contractor have containment/waste disposal and pollution control measures set up according to all pollution control laws, rules or regulations of Federal, State or local agencies and Item 514 (QCP #4)? | 107.19 / 514.08 / 514.13 D |  |  |  |  | 0
| Did the Contractor have containment enclosure to completely surround the area where the existing coating will be removed and new paint applied? | 107.19 / 514.08 / 514.13 D |  |  |  |  | 0
| Did the Contractor contain and collect all blasting debris? | 107.19 / 514.08 / 514.13 D |  |  |  |  | 0
| Was all equipment parked on ground covers? | 514.13 D |  |  |  |  | 0
| Did the Contractor provide the Engineer and Inspector with field wash facilities and an adequate supply of running potable water, soap, and towels for washing face and hands? | 514.13.C |  |  |  |  | 0
| For field blasting, did the Contractor have a recyclable steel grit, or a recyclable natural mineral, low dusting abrasive as described in 514.13.C? Document type of grit and size on (QCP #3) CA-S-13 Form. | 514.13.C |  |  |  |  | 0
| For field blasting, did the Contractor have equipment specifically designed for cleaning the abrasive of paint chips, rust, mill scale, and other foreign material after each use and before each reuse? | 514.13.C |  |  |  |  | 0
| Did the Contractor store all paint components in tightly sealed containers in a dry location, at temperatures, and within the shelf life as recommended by the manufacturer? | 514.15 |  |  |  |  | 0
| Did the paint and thinner containers have labels marked by the manufacturer showing paint identification, component, color, lot and stock number, manufacture date, and information as required by Federal and State laws? Document information concerning Prime Coat (QCP #5) on CA-S-15 and Intermediate (QCP #8) and Finish Coats (QCP #10) on CA-S-17. | 514.15 |  |  |  |  | 0
| Did the Contactor have paint mixing and application equipment as recommended by the manufacturer? | 514.16 |  |  |  |  | 0
| Was the thinner from the same manufacture as the paint? | 514.16 |  |  |  |  | 0
| Were printed instructions from the manufacturer available pertaining to thinning of the paint? | 514.16 |  |  |  |  | 0
Surface Preparation for OZEU System (Existing Steel) | [6 empty] | 0
| Was the Contractor's field blasting and painting to only occur from April 1 to October 31? | 514.06 |  |  |  |  | 0
| Was the steel solvent cleaned to remove areas containing oil, grease, asphalt cement, diesel fuel deposits other petroleum products and contaminants by methods described in SSPC SP-1? Document Solvent Cleaning (QCP #1) on Form CA-S-12. | 514.13.A |  |  |  |  | 0
| Did Contractor's QCS document Solvent Cleaning (QCP#1) on Form CA-S-12 and sign QCS Inspection Documentation Form CA-S-7 stating this item was in compliance with the specifications? | 514.04.B / 514.13.A |  |  |  |  | 0
| Were the exposed edges of all beams and girders ground to a radius of 1/8 inch ± 1/16 inch? Document Grinding of Flange Edges (QCP #2) on Form CA-S-12. | 514.13.B |  |  |  |  | 0
| Did Contractor's QCS document Grinding Flange Edges (QCP#2) on Form CA-S-12 and sign QCS Inspection Documentation Form CA-S-7 stating this item was in compliance with the specifications? | 514.04.B / 514.13.B |  |  |  |  | 0
| Before abrasive blasting, was all dirt, debris etc., removed from the scuppers, bulb angles, and pier and abutment seats? Document structure condition prior to Abrasive Blasting (QCP # 3) on CA-S-13 Form. | 514.13.C |  |  |  |  | 0
| Before abrasive blasting, were all adjacent areas already coated or not intended to be coated, covered and protected? Document structure condition on CA-S-13 Form. | 514.13.C |  |  |  |  | 0
| Before and during abrasive blasting, was the steel temperature at least 5 ° F above the Dew Point? Document steel temperature and Dew Point readings on CA-S-13 Form. | 514.06.B / 514.13.C |  |  |  |  | 0
| Before abrasive blasting, were the abrasives checked for oil contamination at the beginning of each shift and at 4 hour intervals by the Jar Test? Document test results on CA-S-13 Form. | 514.13.C |  |  |  |  | 0
| Before abrasive blasting, were the compressed air lines checked for oil contamination at the beginning of each shift and at 4 hour intervals by the Blotter Test? Document test results on CA-S-13 Form. | 514.13.C |  |  |  |  | 0
| On the first day of abrasive blasting, did the Contractor perform a Test Section to adjust the abrasive size, blast hose nozzle pressure or other means to achieve the SPPC-SP-10 blast with a profile of 1.5 to 3.5 mils? Document on CA-S-11 Form. | 514.13.C |  | Required |  |  | 0
| Did Contractor's QCS document Abrasive Blasting (QCP#3) on Form CA-S-13 and sign QCS Inspection Documentation Form CA-S-7 stating this item was in compliance with the specifications? | 514.04.B / 514.13.C |  |  |  |  | 0
| If there were areas of difficult access, were surface preparation standards other than SSPC-SP-10,(such as SSPC-SP6) required? | 514.13.C |  |  |  |  | 0
| Were all abrasives and residue removed from the surfaces to be painted? | 514.13.C |  |  |  |  | 0
| Was the debris collected and stored with other blasting debris from the same bridge at the end of each day? | 514.13 D |  |  |  |  | 0
| Was the debris properly stored in drums with lids that were locked in a locked fenced enclosure or dumpster? | 514.13 D |  | Required |  |  | 0
| Was the blasting debris sampled and sent to a testing laboratory, with a Chain of Custody, within the first week of production blasting? Document date collected and laboratory on CA-S-14 Form. | 514.13 D |  | Required |  |  | 0
| Was the sample tested for lead, chromium, cadmium and arsenic according to the U.S. EPA Publication SW 846 and test results provided to the District Regulated Waste Engineer (DRWE)? Document date test results received on CA-S-14 Form. | 514.13 D |  |  |  |  | 0
| If the sample test results showed the debris was hazardous, was the Office of Construction Administration contacted to obtain a generator number from the EPA? Document generator number on CA-S-14 Form. | 514.13 D |  |  |  |  | 0
| If the debris was hazardous, did the Contractor label all the drums containing the debris "hazardous", and arrange for the hauling, treating and disposal of the waste by EPA licensed firms with manifest? Document hauling firm and disposal site on CA-S-14 Form. | 514.13 D |  |  |  |  | 0
| Was hazardous waste disposed of within 60 days after it was generated? Document dates waste material removed from site on CA-S-14 Form. | 514.13 D |  |  |  |  | 0
| If the debris was non- hazardous, did the Contractor label all the drums containing the debris and arrange for the hauling, and disposal of the waste by EPA licensed firms with manifest? Document hauling firm and disposal site on CA-S-14 Form. | 514.13 D |  |  |  |  | 0
| Was non-hazardous waste disposed of within 60 days after it was generated? Document dates waste material removed from site on CA-S-14 Form. | 514.13 D |  |  |  |  | 0
| Did Contractor's QCS document Containment Waste Disposal (QCP#4) on Form CA-S-14 and sign QCS Inspection Documentation Form CA-S-7 stating this item was in compliance with the specifications? | 514.04.B / 514.13 D |  |  |  |  | 0
Coating Application - Prime Coat for OZEU System | [6 empty] | 0
| For OZEU painting, were the surfaces to be painted cleaned according to SSPC-SP10, and have a profile of 1.5 to 3.5 mils? Document profile on CA-S-13 Form (QCP #3) and cleanliness on CA-S-15 Form (QCP #5). | 514.13.C / 514.17.D |  | Required |  |  | 0
| For OZEU painting, was the prime coat applied within 12 hours of the beginning of the abrasive blasting operation? | 514.17.D |  |  |  |  | 0
| Was the steel, air and paint temperature at least 50 °F while painting the steel and was the temperature maintained in the containment for the minimum times listed in 514.06.A? Document temperatures on CA-S-15 Form (QCP #5). | 514.06.A |  |  |  |  | 0
| Was the steel temperature at least 5 degrees above dew point and dry while painting the steel? Document steel temperature and Dew Point on CA-S-15 Form (QCP #5). | 514.06.B |  |  |  |  | 0
| Was relative humidity at least 85% with no fog during application of paint? Document on CA-S-15 Form (QCP #5). | 514.06 B |  |  |  |  | 0
| Did Contractor's QCS document surface cleaned prior to application of coating and environmental conditions for Prime Coat Application (QCP#5) on Form CA-S-15 and sign QCS Inspection Documentation Form CA-S-7 stating this item was in compliance with the specifications? | 514.04.B / 514.17.A |  |  |  |  | 0
| For Conventional Spray Equipment, were the compressed air lines checked for oil contamination at the beginning of each shift and at 4 hour intervals by the Blotter Test? | 514.17.F |  |  |  |  | 0
| Were shear mixers used to mix the paint? Document on CA-S-15 Form (QCP #5). | 514.16 |  |  |  |  | 0
| Was primer continuously mixed during application? Document on CA-S-15 Form (QCP #5). | 514.16 |  |  |  |  | 0
| Was the primer used within its shelf life, within its pot life and proper thinner used in the proper portions? Document on CA-S-15 Form (QCP #5). | 514.16 |  |  |  |  | 0
| Did the Contractor apply a wet stripe coat of organic zinc primer using brushes, daubers, small diameter rollers or sheepskins to all edges, outside corners, crevices, welds, rivets, bolts, nuts and washers, either before or after the spray application of the organic zinc coating? | 514.17.E |  |  |  |  | 0
| Was organic zinc primer dry film thickness between 3.0 and 5.0 mils? Document on CA-S-2 Form (QCP #5). | 514.2 |  |  |  |  | 0
| Did Contractor's QCS document prime coat dry film thickness for Prime Coat Application (QCP#5) on Form CA-S-2 and sign QCS Inspection Documentation Form CA-S-7 stating this item was in compliance with the specifications? | 514.04.B / 514.20 |  |  |  |  | 0
Coating Application - Prime Coat for IZEU System (New Steel) | [6 empty] | 0
| For IZEU painting, did the Fabricator provide documentation of shop painting per Supplement 1078? | 514.17.C / 514.20 / S 1078 |  |  |  |  | 0
| Was inorganic zinc primer dry film thickness between 3.0 and 5.0 mils? | 514.17.C / 514.20 / S 1078 |  |  |  |  | 0
| For IZEU painting, did the Fabricator fay the bolted connections per 514.17.C.? | 514.17.C |  |  |  |  | 0
| For IZEU painting, did the Contractor wash the shop primed steel with 1000 psi water blast at a rate of not less than 4 gallons per minute ? (QCP # 7) | 514.14 |  |  |  |  | 0
| Did Contractor's QCS document Washing of Shop Prime coat for (QCP#7) and sign QCS Inspection Documentation Form CA-S-7 stating this item was in compliance with the specifications? | 514.04.B / 514.14 |  |  |  |  | 0
| For IZEU painting, did the Contractor repair and coat all damaged areas of inorganic zinc, including mud cracked areas, damaged galvanized coating on nuts, bolts and washers and all faying surfaces with organic zinc? | 514.17.C |  |  |  |  | 0
Coating Application - Intermediate Coat | [6 empty] | 0
| After application of the prime coat, if there were any fins, tears or slivers evident, were they removed by grounding to a profile of 1.5 to 3.5 mils and the areas reprimed? Document Removing Fins, Tears and Slivers (QCP#6) on CA-S-16 Form. | 514.18 |  |  |  |  | 0
| Did Contractor's QCS document Removing Fins, Tears and Slivers on Form CA-S-16 (QCP#6) and sign QCS Inspection Documentation Form CA-S-7 stating this item was in compliance with the specifications? | 514.04.B / 514.18 |  |  |  |  | 0
| Was the prime coat free of all defects such as holidays, pin holes, mud cracking, checking, drips, runs and sags and free of dust, dirt, grease, oil, moisture, overspray and other contaminants before applying the Intermediate coat? Document cleanliness on CA-S-17 Form (QCP#8). | 514.17.D. / 514.17.G |  |  |  |  | 0
| If the prime coat was organic zinc, did the Contractor apply the intermediate coat within 30 days or less of applying the organic zinc? | 514.17.G |  |  |  |  | 0
| If the prime coat was inorganic zinc, did the Contractor wash the shop primed steel within 30 days of applying the intermediate coat? (QCP #7) | 514.14 |  |  |  |  | 0
| Was the steel, air and paint temperature at least 50 °F while painting the steel and was the temperature maintained in the containment for the minimum times listed in 514.06.A? Document temperatures on CA-S-17 Form (QCP #8). | 514.06 |  |  |  |  | 0
| Was the steel temperature at least 5 degrees above dew point and dry while painting the steel? Document steel temperature and Dew Point on CA-S-17 Form (QCP #8). | 514.06 |  |  |  |  | 0
| Was relative humidity below 85% with no fog during application of paint? Document on CA-S-17 Form (QCP #8). | 514.06.B |  |  |  |  | 0
| Did Contractor's QCS document surface cleaned prior to application of coating and environmental conditions for Intermediate Coat Application Form CA-S-17 (QCP#8) and sign QCS Inspection Documentation Form CA-S-7 stating this item was in compliance with the specifications? | 514.04.B / 514.06 / 514.17.D |  |  |  |  | 0
| For Conventional Spray Equipment, were the compressed air lines checked for oil contamination at the beginning of each shift and at 4 hour intervals by the Blotter Test? | 514.17.F |  |  |  |  | 0
| Were shear mixers used to mix the paint? Document on CA-S-17 Form (QCP #8). | 514.16 |  |  |  |  | 0
| Was the epoxy used within its shelf life, within its pot life and proper thinner used in the proper portions? Document on CA-S-17 Form (QCP #8). | 514.16 |  |  |  |  | 0
| Did the Contractor apply wet stripe coat of epoxy intermediate coat using brushes, daubers, small diameter rollers or sheepskins to all edges, outside corners, crevices, welds, rivets, bolts, nuts and washers prior to the spray application of the intermediate coating? | 514.17.E |  |  |  |  | 0
| Were the dry film thickness readings between 8.0 and 12.0 mils after the epoxy intermediate coat was applied? Document on CA-S-2 Form (QCP #8). | 514.16 |  |  |  |  | 0
| Did the Contractor's QCS document intermediate coat dry film thickness for Intermediate Coat Application (QCP#8) on Form CA-S-2 and sign QCS Inspection Documentation Form CA-S-7 stating this item was in compliance with the specifications? | 514.04.B / 514.20 |  |  |  |  | 0
| If there were any gaps up to 1/2 inch wide, between adjacent coated steel surfaces, after application of the intermediate coat, were they caulked? Document on CA-S-16 Form (QCP#9). | 514.17.A / 514.19 |  |  |  |  | 0
| Did the Contractor's QCS document Caulking for (QCP#9) on CA-S-16 Form and sign QCS Inspection Documentation Form CA-S-7 stating this item was in compliance with the specifications? | 514.04.B / 514.19 |  |  |  |  | 0
Coating Application - Finish Coat | [6 empty] | 0
| Was the intermediate coat free of all defects such as holidays, pin holes, mud cracking, checking, drips, runs and sags and free of dust, dirt, grease, oil, moisture, overspray and other contaminants before applying the Finish coat? Document cleanliness on CA-S-17 Form (QCP#10). | 514.17.D / 514.17.G |  |  |  |  | 0
| Did the Contractor apply the Finish coat within 13 days or less of applying the Intermediate Epoxy Coat? | 514.17.G |  |  |  |  | 0
| Was the steel, air and paint temperature at least 50 °F while painting the steel and was the temperature maintained in the containment for the minimum times listed in 514.06.A? Document temperatures on CA-S-17 Form (QCP #10). | 514.06 |  |  |  |  | 0
| Was the steel temperature at least 5 degrees above dew point and dry while painting the steel? Document steel temperature and Dew Point on CA-S-17 Form (QCP #10). | 514.06 |  |  |  |  | 0
| Was relative humidity below 85% with no fog during application of paint? Document on CA-S-17 Form (QCP #10). | 514.06.B |  |  |  |  | 0
| Did the Contractor's QCS document surface cleaned prior to application of coating and environmental conditions for Finish Coat Application Form CA-S-17 (QCP#10) and sign QCS Inspection Documentation Form CA-S-7 stating this item was in compliance with the specifications? | 514.04.B / 514.06 / 514.17.D |  |  |  |  | 0
| For Conventional Spray Equipment, were the compressed air lines checked for oil contamination at the beginning of each shift and at 4 hour intervals by the Blotter Test? | 514.17.F |  |  |  |  | 0
| Were shear mixers used to mix the paint? Document on CA-S-17 Form (QCP #10). | 514.16 |  |  |  |  | 0
| Was the urethane used within its shelf life, within its pot life and proper thinner used in the proper portions? Document on CA-S-17 Form (QCP #10). | 514.16 |  |  |  |  | 0
| Did the Contractor apply wet stripe coat of urethane finish coat using brushes, daubers, small diameter rollers or sheepskins to all edges, outside corners, crevices, welds, rivets, bolts, nuts and washers prior to the spray application of the finish coating? | 514.17.E |  |  |  |  | 0
| Were the dry film thickness readings between 10.0 and 16.0 mils after the urethane finish coat was applied? Document on CA-S-2 Form (QCP #10). | 514.16 |  |  |  |  | 0
| Was the finish coat free of all defects such as holidays, pin holes, mud cracking, checking, drips, runs and sags? | 514.17.G |  |  |  |  | 0
| Did the Contractor's QCS document Finish coat dry film thickness for Finish Coat Application (QCP#10) on Form CA-S-2 and sign QCS Inspection Documentation Form CA-S-7 stating this item was in compliance with the specifications?. | 514.04.B / 514.20 |  |  |  |  | 0
| If any spot or average of 5 spots at any location of a 100 sq. ft. area exceeded the maximum spot thickness specified in 514.20, did the Contractor submit certified test data and a written statement from the paint manufacturer proving the excessive thickness was not detrimental to the coating system? | 514.2 |  |  |  |  | 0
| There were no instances when the QCS approved the dry film thickness and it was later found that over 20% of the spot measurements were either under the minimum or over the maximum spot thickness? | 514.04.A |  |  |  |  | 0
| There were no instances when the QCS approved the dry film thickness and it was later found that the thickness of any area were either under the minimum or over the maximum specification thickness? | 514.04.A |  |  |  |  | 0
| There were not at least two separate occurrences when the QCS approved the surface preparation and it was later found that the surface was either not properly profiled or properly cleaned? | 514.04.A |  |  |  |  | 0
| There were not at least two separate occurrences of the QCS performing production duties while production work was taking place, (only allowed to do Quality Control work)? | 514.04.A |  |  |  |  | 0
| There were not at least two separate occurrences when the QCS failed to perform duties related to quality control? | 514.04.A |  |  |  |  | 0
| For OZEU system, did Engineer select areas for destructive testing, describe condition of painted surface and perform dry film thickness testing at those areas? Document the Final Destructive Tests (QCP #11) on Form CA-S-18. | 514.21 |  |  |  |  | 0
| For OZEU system, did the Contractor remove at least 9 sq. inches of new coating by scraping, sanding or solvent at areas selected by the Engineer for destructive testing? Document the Final Destructive Tests (QCP #11) on Form CA-S-18. | 514.21 |  |  |  |  | 0
| For OZEU system, at the destructive test locations, was the exposed steel in a SSPC-SP-10 Near White condition with no volume of rust, paint, or mill scale? Document the Final Destructive Tests (QCP #11) on Form CA-S-18. | 514.21 |  | Required |  |  | 0
| Less than 15% of the destructive testing areas were not in complete conformance with the specifications? Document the Final Acceptance (QCP #11) on Form CA-S-19 | 514.21 |  |  |  |  | 0
| Were all defective or damaged areas properly repaired, by retexturing the steel to near white condition with 1.5 to 3.5 mil profile, feathering to expose a minimum of 1/2 inch of each coat, applying organic zinc over exposed steel and zinc, epoxy over exposed zinc and epoxy, and urethane over exposed epoxy and urethane? | 514.22 |  |  |  |  | 0
Comments Section
Inspection Guidance / Instruction Section
Provide comments for each nonconformance.
This checklist should be filled out at the quality control points for the painting of the structural steel for each structure.